## 01 Girumugisha-et-al-2025
Raw Data Girumugisha-et-al-2025 | Alluvial gravel (Low) | [12 empty] | Caclulated Values Default |  |  |  |  | Caclulated Values Solver | [5 empty] | Caclulated Values Leps 2.0 | Analysis of Model Accuracy and Error Default |  |  |  | Analysis of Model Accuracy and Error Solver
Residuals
ID | Scalping Type | Ds (mm) | Dmax (mm) | D50 (mm) | Ds/Dmax | Ds/D50 | Cu | e | σ3 (kPa) | Φp | σ3 (MPa) | M | σ1 (MPa) | σ3-Leps2.0 (MPa) [Eq. 21] | Φinst (deg) | σn (MPa) [Eq. 13] | τ (MPa) [Eq. 14] | Ø'1 test (deg) [Eq. 17] | σ3-Leps2.0 (MPa) [Eq. 21] | Φinst (deg) [Eq. 16] | σn (MPa) [Eq. 13] | τ (MPa) [Eq. 14] | Ø'1 test (deg) [Eq. 17] | Consistency | τ (MPa) [Eq. 26] | abs. error [Eq. 30] | error [Eq. 30] | (y-ybar)2 | (y-f)2 | abs. error [Eq. 30] | error [Eq. 30] | (y-ybar)2 | (y-f)2 | dmax (mm) | error | Moving Average | d50 (mm) | error | Moving Average | Ds/Dmax | error | Moving Average | Ds/D50 | error | Moving Average | Cu | error | Moving Average
L1 | Scalping | 800 | 30 | 7 | 26.66667 | 114.2857 | 31.7 | 0.25 | 100 | 44.9 | 0.1 | 2.06223 | 0.7597236 | 0.03228784 | 47.03043 | 0.1884967 | 0.224837 | 45.23308 | 0.07330738 | 47.26985 | 0.1875593 | 0.2238265 | 45.57744 | 0.02883437 | 0.2174648 | 0.03278947 | -0.0333391 | 0.1150052 | 5.435063e-05 | 0.02842263 | -0.02883437 | 0.1142653 | 4.047169e-05 | 4 | -0.02488044 |  | 0.4 | 0.06085824 |  | 7.5 | 0.1133402 |  | 12.5 | 0.05798209 |  | 1.8 | -0.02488044
L2 | Scalping | 800 | 60 | 15 | 13.33333 | 53.33333 | 49.3 | 0.23 | 100 | 44.9 | 0.1 | 1.96259 | 0.6675451 | 0.08926034 | 44.58099 | 0.1845878 | 0.2021195 | 42.7243 | 0.2074707 | 44.81992 | 0.1837467 | 0.2012872 | 43.07199 | -0.06777227 | 0.2154017 | 0.06571458 | 0.06364554 | 0.1309294 | 0.0001764169 | 0.07012158 | 0.06777227 | 0.1300113 | 0.0001992212 | 4 | -0.01844202 | -0.002095637 | 0.4 | -0.02488044 | 0.003734227 | 7.5 | 0.05798209 | 0.03785344 | 12.5 | 0.05277281 | 0.03350793 | 1.8 | -0.01844202 | -0.002095637
L3 | Scalping | 800 | 100 | 17 | 8 | 47.05882 | 57.3 | 0.21 | 100 | 46.6 | 0.1 | 2.04182 | 0.7392807 | 0.05127457 | 46.52195 | 0.1876972 | 0.2199371 | 44.71145 | 0.1084584 | 46.76141 | 0.18678 | 0.2189658 | 45.0567 | -0.007540007 | 0.220623 | 0.003118783 | 0.003113929 | 0.1183526 | 4.705081e-07 | 0.007568504 | 0.007540007 | 0.1175750762 | 2.746455e-06 | 6.3 | 0.06085824 | -0.002047653 | 0.4 | -0.01844202 | 0.01170947 | 7.5 | 0.05277281 | 0.02720822 | 15 | -0.007230417 | 0.04120923 | 2.9 | 0.06085824 | 0.002742944
L4 | Scalping | 800 | 30 | 7 | 26.66667 | 114.2857 | 31.7 | 0.26 | 600 | 42.4 | 0.6 | 1.86925 | 3.575591 | 0.1607989 | 42.35307 | 1.085472 | 1.099492 | 45.56557 | 0.4228621 | 42.59005 | 1.080933 | 1.095337 | 45.55187 | 0.03249075 | 1.060321 | 0.0356268 | -0.03627692 | 0.2867932 | 0.001534397 | 0.0319686 | -0.03249075 | 0.2845999 | 0.001226147 | 6.3 | -0.02591833 | 0.007347889 | 0.4 | -0.002598871 | -0.007562941 | 8 | -0.07268137 | 0.01326226 | 15 | 0.03050723 | 0.02442915 | 2.9 | -0.02591833 | 0.007199258
L5 | Scalping | 800 | 60 | 15 | 13.33333 | 53.33333 | 49.3 | 0.22 | 600 | 41.8 | 0.6 | 1.90069 | 3.712172 | 0.1629398 | 43.09711 | 1.092911 | 1.136249 | 46.3311 | 0.3859019 | 43.33489 | 1.088204 | 1.131827 | 46.31603 | 0.04098416 | 1.086378 | 0.04389122 | -0.04488359 | 0.3275133 | 0.002487152 | 0.04015567 | -0.04098416 | 0.3248647 | 0.002065636 | 6.3 | -0.001855718 | 0.01051652 | 0.8 | 0.04361043 | 0.0200812 | 8 | -0.01537268 | -0.005434925 | 15 | 0.07201444 | 0.01350344 | 2.9 | 0.02209727 | 0.01960975
L6 | Scalping | 800 | 100 | 17 | 8 | 47.05882 | 57.3 | 0.22 | 600 | 42.1 | 0.6 | 1.82676 | 3.402639 | 0.3048809 | 41.35693 | 1.075401 | 1.051842 | 44.53669 | 0.7567674 | 41.59257 | 1.071083 | 1.048025 | 44.52488 | -0.02155563 | 1.070861 | 0.01808171 | 0.01792018 | 0.2380272 | 0.000361726 | 0.02178963 | 0.02155563 | 0.236358 | 0.0005214859 | 6.3 | 0.02209727 | 0.007066957 | 0.8 | -0.03550381 | 0.01858593 | 9.090909 | 0.04361043 | -0.02275718 | 25 | -0.02591833 | 0.01936898 | 2.9 | -0.002598871 | 0.005992017
M1 | Truncation | 150 | 6.3 | 6 | 23.80952 | 25 | 2.9 | 0.38 | 100 | 40.6 | 0.1 | 1.99845 | 0.6986072 | 0.02266764 | 45.45329 | 0.1859963 | 0.2099586 | 43.61654 | 0.07110382 | 45.69259 | 0.1851212 | 0.2090659 | 43.96333 | 0.03166853 | 0.2025488 | 0.03529177 | -0.03592957 | 0.1253179 | 5.49053e-05 | 0.03117233 | -0.03166853 | 0.1244623 | 4.247222e-05 | 6.3 | -0.002598871 | 0.01080454 | 3 | 0.1133402 | 0.01873456 | 9.090909 | -0.03550381 | -0.009185956 | 25 | -0.001855718 | -0.001268741 | 8.7 | 0.04361043 | 0.02557857
M2 | Truncation | 150 | 11 | 10 | 13.63636 | 15 | 8.7 | 0.32 | 100 | 41.7 | 0.1 | 2.02177 | 0.720029 | 0.02825961 | 46.02596 | 0.1869112 | 0.2152531 | 44.20304 | 0.07657245 | 46.2654 | 0.1860136 | 0.2143189 | 44.54906 | 0.02478782 | 0.2090717 | 0.02871685 | -0.02913725 | 0.1215974 | 3.820961e-05 | 0.02448313 | -0.02478782 | 0.1207834 | 2.753308e-05 | 11 | 0.04361043 | 0.01727713 | 6 | -0.02591833 | 0.01443193 | 13.33333 | -0.03383849 | -0.007557503 | 25 | 0.02209727 | -0.01874617 | 8.7 | -0.007230417 | 0.01405835
M3 | Truncation | 150 | 20 | 3 | 7.5 | 50 | 21.2 | 0.26 | 100 | 40.1 | 0.1 | 2.04683 | 0.7442177 | 0.03453569 | 46.64642 | 0.1878935 | 0.2211273 | 44.8391 | 0.08092541 | 46.88589 | 0.1869713 | 0.2201465 | 45.18414 | 0.01965346 | 0.2158621 | 0.02381072 | -0.02409878 | 0.1175351 | 2.772233e-05 | 0.01946159 | -0.01965346 | 0.1167668 | 1.835608e-05 | 11 | -0.007230417 | 0.02726056 | 6 | -0.001855718 | 0.01112368 | 13.33333 | -0.004825229 | -0.01017814 | 47.05882 | -0.07268137 | 0.009105548 | 8.7 | 0.07201444 | 0.01420699
M4 | Truncation | 150 | 6.3 | 6 | 23.80952 | 25 | 2.9 | 0.38 | 600 | 36.8 | 0.6 | 1.74969 | 3.118929 | 0.1884005 | 39.57479 | 1.057079 | 0.9707871 | 42.68497 | 0.6925822 | 39.80737 | 1.053145 | 0.9675221 | 42.67667 | -0.0133254 | 0.980501 | 0.0100062 | 0.009956473 | 0.1655073 | 9.435973e-05 | 0.01341458 | 0.0133254 | 0.1645634 | 0.0001684518 | 11 | 0.03050723 | 0.02067958 | 6 | 0.02209727 | -0.02397809 | 13.63636 | -0.007230417 | 0.01132551 | 47.05882 | -0.01537268 | 0.002708994 | 8.7 | -0.03550381 | 0.02815295
M5 | Truncation | 150 | 11 | 10 | 13.63636 | 15 | 8.7 | 0.27 | 600 | 38.4 | 0.6 | 1.78596 | 3.247959 | 0.3025293 | 40.40975 | 1.06571 | 1.008115 | 43.55427 | 0.8565778 | 40.64387 | 1.061598 | 1.0046 | 43.54431 | -0.03306018 | 1.038367 | 0.03000837 | 0.02956693 | 0.1972725 | 0.0009151767 | 0.03361274 | 0.03306018 | 0.1960201 | 0.001140233 | 11 | 0.07201444 | 0.03462554 | 7 | -0.05204507 | -0.02024051 | 13.63636 | 0.03050723 | 0.03026485 | 50 | 0.1133402 | -0.002675505 | 15.9 | -0.001855718 | 0.04015359
M6 | Truncation | 150 | 20 | 12 | 7.5 | 12.5 | 21.2 | 0.27 | 600 | 38.9 | 0.6 | 1.80554 | 3.320871 | 0.2566411 | 40.86321 | 1.070363 | 1.028862 | 44.0251 | 0.7177579 | 41.09809 | 1.066153 | 1.025204 | 44.01425 | -0.01664105 | 1.042407 | 0.01316578 | 0.01307987 | 0.2161324 | 0.0001834879 | 0.01678028 | 0.01664105 | 0.2146898 | 0.0002959507 | 11 | -0.03550381 | 0.04766804 | 7 | -0.06216861 | -0.01376792 | 13.63636 | 0.07201444 | 0.03071013 | 53.33333 | -0.03383849 | 0.001451754 | 21.2 | 0.1133402 | 0.03185215
M7 | Truncation | 150 | 6.3 | 6 | 23.80952 | 25 | 15.9 | 0.27 | 100 | 42.9 | 0.1 | 1.94774 | 0.6553019 | 0.07663585 | 44.22257 | 0.184004 | 0.1989746 | 42.35808 | 0.1957758 | 44.46129 | 0.1831767 | 0.1981661 | 42.70606 | -0.06238442 | 0.2109224 | 0.06004647 | 0.05831275 | 0.1332152 | 0.0001427481 | 0.06437144 | 0.06238442 | 0.1322718 | 0.0001627216 | 20 | 0.1133402 | 0.05212116 | 10 | -0.007230417 | -0.003784484 | 15.87302 | 0.06085824 | 0.02697254 | 53.33333 | -0.004825229 | -0.00790743 | 21.2 | 0.05277281 | 0.0285439
M8 | Truncation | 150 | 11 | 10 | 13.63636 | 15 | 28.7 | 0.27 | 100 | 42 | 0.1 | 2.02701 | 0.7249838 | 0.03837912 | 46.15526 | 0.1871166 | 0.2164652 | 44.33553 | 0.09308704 | 46.39471 | 0.186214 | 0.2155214 | 44.68136 | 0.006652165 | 0.2140925 | 0.01096105 | -0.01102157 | 0.1207535 | 5.629641e-06 | 0.006630089 | -0.006652165 | 0.119949 | 2.04183e-06 | 20 | 0.05798209 | 0.02730925 | 10 | 0.03050723 | 0.01822095 | 15.87302 | -0.002598871 | 0.02049995 | 114.2857 | -0.05204507 | -0.02185339 | 28.7 | 0.03050723 | 0.01648132
M9 | Truncation | 150 | 20 | 12 | 7.5 | 12.5 | 52.5 | 0.22 | 100 | 42.6 | 0.1 | 2.07539 | 0.7733834 | 0.03540514 | 47.36029 | 0.1890119 | 0.2280702 | 45.5717 | 0.07477831 | 47.59964 | 0.1880613 | 0.2270336 | 45.91542 | 0.02698952 | 0.220988 | 0.03105294 | -0.0315453 | 0.1128228 | 5.015827e-05 | 0.02662856 | -0.02698952 | 0.1121074 | 3.6549e-05 | 20 | 0.05277281 | 0.02197629 | 10 | 0.07201444 | 0.04120923 | 23.80952 | -0.02591833 | 0.01051652 | 114.2857 | -0.06216861 | -0.02218646 | 31.7 | -0.05204507 | -0.01295442
S1 | Scalping | 100 | 4 | 0.4 | 25 | 250 | 1.8 | 0.43 | 100 | 39.2 | 0.1 | 1.92818 | 0.6396932 | 0.02914992 | 43.75286 | 0.1832344 | 0.1949182 | 41.8785 | 0.1069922 | 43.99123 | 0.1824251 | 0.1941401 | 42.22677 | -0.006276081 | 0.1953624 | 0.002279012 | 0.002276419 | 0.1361928 | 1.97332e-07 | 0.006295816 | 0.006276081 | 0.1352164 | 1.493945e-06 | 30 | -0.05204507 | -0.007459453 | 12 | 0.05798209 | 0.03588762 | 23.80952 | -0.001855718 | -0.006631218 | 125 | 0.04361043 | -0.009049765 | 31.7 | -0.06216861 | -0.02447403
S2 | Scalping | 100 | 6.3 | 0.4 | 15.87302 | 250 | 2.9 | 0.37 | 100 | 38.5 | 0.1 | 1.91138 | 0.6267348 | 0.05165653 | 43.35151 | 0.1825729 | 0.1915091 | 41.46906 | 0.1677082 | 43.58954 | 0.1817789 | 0.1907564 | 41.81751 | -0.04801459 | 0.2001389 | 0.04506211 | 0.04407632 | 0.1387206 | 7.447354e-05 | 0.04918596 | 0.04801459 | 0.1377164 | 8.803199e-05 | 30 | -0.06216861 | -0.02002092 | 12 | 0.05277281 | 0.02882113 | 23.80952 | 0.02209727 | -0.009799847 | 125 | -0.03550381 | -0.003616838 | 49.3 | -0.03383849 | -0.01897906
S3 | Scalping | 100 | 11 | 0.8 | 9.090909 | 125 | 8.7 | 0.32 | 100 | 40.3 | 0.1 | 2.05793 | 0.755343 | 0.02049803 | 46.923 | 0.1883283 | 0.2237933 | 45.12283 | 0.0542186 | 47.16243 | 0.1873952 | 0.2227911 | 45.46739 | 0.0568449 | 0.2104798 | 0.05949001 | -0.06133301 | 0.1157142 | 0.0001772484 | 0.05525942 | -0.0568449 | 0.1149663 | 0.0001515683 | 60 | -0.03383849 | -0.04511175 | 15 | -0.03383849 | -0.0001180374 | 25 | -0.02488044 | -0.0150252 | 250 | 0.06085824 | 0.00512848 | 49.3 | -0.004825229 | -0.02310632
S4 | Scalping | 100 | 4 | 0.4 | 25 | 250 | 1.8 | 0.41 | 600 | 37.1 | 0.6 | 1.7615 | 3.160113 | 0.137779 | 39.84597 | 1.059891 | 0.9827886 | 42.96764 | 0.5373783 | 40.07907 | 1.0559 | 0.9794438 | 42.95879 | 0.01023589 | 0.9694694 | 0.01355241 | -0.01364508 | 0.1754163 | 0.0001773999 | 0.01018368 | -0.01023589 | 0.1743779 | 9.948755e-05 | 60 | -0.004825229 | -0.03777728 | 15 | -0.004825229 | -0.01478899 | 25 | -0.01844202 | -0.02708777 | 250 | -0.02488044 | -0.004113381 | 52.5 | 0.05798209 | -0.01374714
S5 | Scalping | 100 | 6.3 | 0.4 | 15.87302 | 250 | 2.9 | 0.36 | 600 | 38 | 0.6 | 1.75579 | 3.140103 | 0.2063577 | 39.71478 | 1.058532 | 0.9769679 | 42.83093 | 0.7231855 | 39.94762 | 1.054568 | 0.9736619 | 42.82234 | -0.01734063 | 0.990693 | 0.0140487 | 0.01395093 | 0.1705745 | 0.0001883791 | 0.01749185 | 0.01734063 | 0.1695825 | 0.0002900599 | 100 | -0.07268137 | -0.03167944 | 17 | -0.07268137 | -0.03167944 | 26.66667 | -0.05204507 | -0.03938403 | 250 | -0.01844202 | 0.003734227 | 57.3 | -0.07268137 | -0.008724299
S6 | Scalping | 100 | 11 | 0.8 | 9.090909 | 125 | 8.7 | 0.32 | 600 | 40 | 0.6 | 1.81692 | 3.364357 | 0.1639539 | 41.12768 | 1.073065 | 1.04112 | 44.29929 | 0.5068325 | 41.36298 | 1.068798 | 1.037378 | 44.28792 | 0.01567032 | 1.021249 | 0.01908675 | -0.01927125 | 0.2276806 | 0.0003948804 | 0.01554818 | -0.01567032 | 0.2261192 | 0.0002601557 | 100 | -0.01537268 |  | 17 | -0.01537268 |  | 26.66667 | -0.06216861 |  | 250 | -0.002598871 |  | 57.3 | -0.01537268
[15 empty] | Fitting Parameters - Default |  |  |  | Fitting Parameters - Leps 2.0 | [5 empty] | avg. rel. error | 2.837% |  | y-bar | 0.5639613 | 2.812% |  | y-bar | 0.561858
[10 empty] | 0 | 0 |  |  |  | Ø'e=0 | 47 |  |  | Ø'e=0 | 48.0093 | [7 empty] | Sstot | 3.491074 |  |  | Sstot | 3.467267
[10 empty] | 60 | 60 |  |  |  | ω | 20 |  |  | ω | 13.03144 | [7 empty] | Ssres | 0.007139489 |  |  | Ssres | 0.006840816
[15 empty] | m | 0.9 |  |  | m | 0.9071384 | [7 empty] | R2 | 0.9979549 |  |  | R2 | 0.998027
[12 empty] | Ds (mm) | σ3 (MPa) | Ø'1 (deg) [Eq. 17] Diff | Residual Error
[12 empty] | 800 | 100 | -0.3443578 | 0.7613% |  | Objective = ∑(lnσ3pred − lnσ3)² | 0.002076964
[12 empty] | 800 | 100 | -0.3476966 | 0.8138%
[12 empty] | 800 | 100 | -0.3452497 | 0.7722% |  | 0.5569335 | 0.2027901 | 26.69%
[12 empty] | 800 | 600 | 0.01369874 | 0.03006% |  | 1.38496 | -0.7174153 | -107.5% | [5 empty] | Avg. rel. error | 2.837% |  | Avg. rel. error | 2.812%
[12 empty] | 800 | 600 | 0.01506908 | 0.03252% |  | 0.8018117 | -0.06253103 | -8.458% | [5 empty] | R2 | 0.9979549 |  | R2 | 0.998027
[12 empty] | 800 | 600 | 0.01181069 | 0.02652% |  | 2.51997 | 1.055621 | 29.52%
[12 empty] | 150 | 100 | -0.3467857 | 0.7951% |  | 2.387557 | 1.324615 | 35.68%
[12 empty] | 150 | 100 | -0.3460199 | 0.7828% |  | 4.291677 | -0.889038 | -26.13%
[12 empty] | 150 | 100 | -0.3450409 | 0.7695% |  | 0.4967364 | 0.2018708 | 28.9%
[12 empty] | 150 | 600 | 0.008301088 | 0.01945% |  | 0.5513439 | 0.1686852 | 23.43%
[12 empty] | 150 | 600 | 0.009964556 | 0.02288% |  | 0.6022612 | 0.1419565 | 19.07%
[12 empty] | 150 | 600 | 0.01085418 | 0.02465% |  | 3.600191 | -0.4812624 | -15.43%
[12 empty] | 150 | 100 | -0.3479808 | 0.8215% |  | 4.636882 | -1.388923 | -42.76%
[12 empty] | 150 | 100 | -0.3458286 | 0.78% |  | 3.972636 | -0.6517645 | -19.63%
[12 empty] | 150 | 100 | -0.343724 | 0.7542% |  | 1.282922 | -0.6276203 | -95.78%
[12 empty] | 100 | 100 | -0.3482736 | 0.8316% |  | 0.674866 | 0.05011785 | 6.913%
[12 empty] | 100 | 100 | -0.3484518 | 0.8403% |  | 0.578323 | 0.1950604 | 25.22%
[12 empty] | 100 | 100 | -0.3445548 | 0.7636% |  | 0.6844215 | -0.04472831 | -6.992%
[12 empty] | 100 | 600 | 0.008844761 | 0.02058% |  | 1.051085 | -0.4243505 | -67.71%
[12 empty] | 100 | 600 | 0.00858213 | 0.02004% |  | 0.4095364 | 0.3458066 | 45.78%
[12 empty] | 100 | 600 | 0.01136818 | 0.02566% |  | 2.830294 | 0.3298194 | 10.44%
[17 empty] | 3.784796 | -0.6446922 | -20.53%
[17 empty] | 2.841943 | 0.5224148 | 15.53%

## 03 Jin-et-al-2024
Raw Jin-et-al-2024 | Sandstone (Low) | [14 empty] | Caclulated Values Default |  |  |  |  | Caclulated Values Leps 2.0 | [5 empty] | Caclulated Values Leps 2.0 | Analysis of Model Accuracy and Error Default |  |  |  | Analysis of Model Accuracy and Error Solver
Residuals
ID | Scalping Type | Ds (mm) | Dmax (mm) | D50 (mm) | Ds/Dmax | Ds/D50 | Cu | γd (g/cm3) | Gs | ei | σ3 (kPa) | Φp | σ3 (MPa) | q (MPa) | σ1 (MPa) | σ3-Leps2.0 (MPa) [Eq. 21] | Φinst (deg) | σn (MPa) [Eq. 13] | τ (MPa) [Eq. 14] | Ø'1 test (deg) [Eq. 17] | σ3-Leps2.0 (MPa) [Eq. 21] | Φinst (deg) [Eq. 16] | σn (MPa) [Eq. 13] | τ (MPa) [Eq. 14] | Ø'1 test (deg) [Eq. 17] | Consistency | τ (MPa) [Eq. 26] | abs. error [Eq. 30] | error [Eq. 30] | (y-ybar)2 | (y-f)2 | abs. error [Eq. 30] | error [Eq. 30] | (y-ybar)2 | (y-f)2 | dmax (mm) | error | Moving Average | d50 (mm) | error | Moving Average | Ds/Dmax | error | Moving Average | Ds/D50 | error | Moving Average | Cu | error | Moving Average
M1 (Dr=0.6) | Parallel | 300 | 60 | 7.175 | 5 | 41.81185 | 19.975 | 2.108 | 2.749 | 0.3040797 | 500 | 47.57883 | 0.5 | 2.84098 | 3.34098 | 0.05267037 | 44.59981 | 0.923092 | 1.011429 | 47.34925 | 0.4505046 | 42.84405 | 0.9545494 | 1.041514 | 47.24016 | 0.01563596 | 1.025355 | 0.01337094 | 0.01367472 | 4.419492 | 0.0001939339 | 0.01551435 | -0.01563596 | 4.600709 | 0.0002610941 | 4 | -0.02488044 |  | 0.4 | 0.06085824 |  | 7.5 | 0.1133402 |  | 12.5 | 0.05798209 |  | 1.8 | -0.02488044
M1 (Dr=0.6) | Parallel | 300 | 60 | 7.175 | 5 | 41.81185 | 19.975 | 2.108 | 2.749 | 0.3040797 | 1500 | 41.54982 | 1.5 | 5.89294 | 7.39294 | 0.4847347 | 38.46436 | 2.613684 | 2.307072 | 44.14077 | 2.019507 | 36.7918 | 2.681803 | 2.359584 | 45.51655 | -0.04460826 | 2.467223 | 0.06787275 | 0.06711421 | 0.6506293 | 0.02564848 | 0.04561817 | 0.04460826 | 0.6836913 | 0.01158635 | 4 | -0.01844202 | -0.002095637 | 0.4 | -0.02488044 | 0.003734227 | 7.5 | 0.05798209 | 0.03785344 | 12.5 | 0.05277281 | 0.03350793 | 1.8 | -0.01844202 | -0.002095637
M1 (Dr=0.6) | Parallel | 300 | 60 | 7.175 | 5 | 41.81185 | 19.975 | 2.108 | 2.749 | 0.3040797 | 2500 | 39.39472 | 2.5 | 8.63101 | 11.13101 | 1.083195 | 36.30378 | 4.26044 | 3.477819 | 43.30156 | 3.478938 | 34.67749 | 4.36017 | 3.548931 | 45.37455 | -0.04956546 | 3.729268 | 0.07085213 | 0.06980669 | 0.1325913 | 0.06322677 | 0.05081438 | 0.04956546 | 0.1314002 | 0.03252134 | 6.3 | 0.06085824 | -0.002095637 | 0.4 | -0.01844202 | 0.003734227 | 7.5 | 0.05277281 | 0.03785344 | 15 | -0.007230417 | 0.03350793 | 2.9 | 0.06085824 | -0.002095637
M1 (Dr=0.6) | Parallel | 300 | 60 | 7.175 | 5 | 41.81185 | 19.975 | 2.108 | 2.749 | 0.3040797 | 3500 | 38.62126 | 3.5 | 11.64665 | 15.14665 | 1.365865 | 35.68975 | 5.926021 | 4.729634 | 43.60078 | 4.069786 | 34.07812 | 6.060383 | 4.823311 | 46.14607 | -0.02262414 | 4.933678 | 0.04230363 | 0.04223685 | 2.611282 | 0.04163378 | 0.022882 | 0.02262414 | 2.679346 | 0.01218088 | 6.3 | -0.02591833 | 0.005499297 | 0.4 | -0.002598871 | -0.01530711 | 8 | -0.07268137 | 0.01269118 | 15 | 0.03050723 | 0.02534988 | 2.9 | -0.02591833 | 0.005499297
M2 (Dr=0.7) | Parallel | 300 | 60 | 7.175 | 5 | 41.81185 | 19.975 | 2.151 | 2.749 | 0.2780102 | 500 | 48.09447 | 0.5 | 3.03538 | 3.53538 | 0.0429639 | 45.68239 | 0.9318161 | 1.060312 | 48.45311 | 0.4086991 | 43.9198 | 0.9649431 | 1.093209 | 48.3588 | 0.03024435 | 1.060641 | 0.0003012519 | 0.0003105505 | 4.216354 | 1.084592e-07 | 0.02979157 | -0.03024435 | 4.381614 | 0.001060702 | 6.3 | -0.002598871 | 0.01126038 | 3 | 0.1133402 | 0.02852207 | 9.090909 | -0.03550381 | -0.02472251 | 25 | -0.001855718 | -0.01747994 | 8.7 | 0.04361043 | 0.03613149
M2 (Dr=0.7) | Parallel | 300 | 60 | 7.175 | 5 | 41.81185 | 19.975 | 2.151 | 2.749 | 0.2780102 | 1500 | 43.42067 | 1.5 | 6.62486 | 8.12486 | 0.2846598 | 40.42227 | 2.664598 | 2.521708 | 46.19132 | 1.466573 | 38.7152 | 2.740672 | 2.584572 | 47.59337 | 0.003380479 | 2.575849 | 0.02094801 | 0.02124298 | 0.3504406 | 0.002931315 | 0.003374772 | -0.003380479 | 0.3622453 | 7.60792e-05 | 11 | 0.04361043 | 0.01607209 | 6 | -0.02591833 | 0.02691587 | 13.33333 | -0.03383849 | -0.02034949 | 25 | 0.02209727 | -0.01695313 | 8.7 | -0.007230417 | 0.01822266
M2 (Dr=0.7) | Parallel | 300 | 60 | 7.175 | 5 | 41.81185 | 19.975 | 2.151 | 2.749 | 0.2780102 | 2500 | 40.20123 | 2.5 | 9.04831 | 11.54831 | 0.9685056 | 37.09256 | 4.295617 | 3.608748 | 44.14738 | 3.356822 | 35.44841 | 4.400282 | 3.685549 | 46.2333 | -0.04420562 | 3.852126 | 0.06603573 | 0.06526429 | 0.2450841 | 0.05923281 | 0.04519724 | 0.04420562 | 0.2491099 | 0.02774778 | 11 | -0.007230417 | 0.01607209 | 6 | -0.001855718 | 0.02691587 | 13.33333 | -0.004825229 | -0.02034949 | 47.05882 | -0.07268137 | -0.01695313 | 8.7 | 0.07201444 | 0.01822266
M2 (Dr=0.7) | Parallel | 300 | 60 | 7.175 | 5 | 41.81185 | 19.975 | 2.151 | 2.749 | 0.2780102 | 3500 | 39.2625 | 3.5 | 12.05896 | 15.55896 | 1.318209 | 36.26997 | 5.962496 | 4.861199 | 44.22812 | 4.135178 | 34.64447 | 6.101826 | 4.960425 | 46.7823 | -0.0250151 | 5.086076 | 0.04533426 | 0.04522154 | 3.053794 | 0.05056977 | 0.02533061 | 0.0250151 | 3.147025 | 0.01578807 | 11 | 0.03050723 | 0.02229575 | 6 | 0.02209727 | -0.001892259 | 13.63636 | -0.007230417 | -0.01529804 | 47.05882 | -0.01537268 | -0.0219856 | 8.7 | -0.03550381 | 0.009760071
M3 (Dr=0.8) | Parallel | 300 | 60 | 7.175 | 5 | 41.81185 | 19.975 | 2.196 | 2.749 | 0.2518215 | 500 | 48.96709 | 0.5 | 3.30314 | 3.80314 | 0.03162642 | 47.05251 | 0.9426564 | 1.125261 | 49.84321 | 0.3462578 | 45.28482 | 0.9779428 | 1.162017 | 49.76714 | 0.05511369 | 1.099706 | 0.02199114 | -0.0229713 | 3.953844 | 0.0006530106 | 0.05362245 | -0.05511369 | 4.09829 | 0.003882559
M3 (Dr=0.8) | Parallel | 300 | 60 | 7.175 | 5 | 41.81185 | 19.975 | 2.196 | 2.749 | 0.2518215 | 1500 | 44.00241 | 1.5 | 6.82248 | 8.32248 | 0.2863982 | 40.91293 | 2.67718 | 2.577893 | 46.70049 | 1.534056 | 39.19835 | 2.755312 | 2.643584 | 48.10782 | -0.003367529 | 2.652501 | 0.02822214 | 0.02853041 | 0.2870759 | 0.005566292 | 0.003373206 | 0.003367529 | 0.294693 | 7.951915e-05
M3 (Dr=0.8) | Parallel | 300 | 60 | 7.175 | 5 | 41.81185 | 19.975 | 2.196 | 2.749 | 0.2518215 | 2500 | 41.74815 | 2.5 | 9.9309 | 12.4309 | 0.6539885 | 38.64962 | 4.364248 | 3.877917 | 45.79932 | 2.681097 | 36.97348 | 4.479003 | 3.966967 | 47.90489 | -0.01049032 | 4.008801 | 0.03299353 | 0.0331941 | 0.5840457 | 0.01713069 | 0.01054554 | 0.01049032 | 0.609223 | 0.001750067
M3 (Dr=0.8) | Parallel | 300 | 60 | 7.175 | 5 | 41.81185 | 19.975 | 2.196 | 2.749 | 0.2518215 | 3500 | 40.58465 | 3.5 | 13.1376 | 16.6376 | 0.9281281 | 37.70177 | 6.05164 | 5.197265 | 45.76035 | 3.397354 | 36.04459 | 6.203622 | 5.311265 | 48.33079 | 0.004464894 | 5.287603 | 0.01700886 | 0.0172326 | 4.341292 | 0.008161051 | 0.004454941 | -0.004464894 | 4.514881 | 0.0005598606
M4 (Dr=0.9) | Parallel | 300 | 60 | 7.175 | 5 | 41.81185 | 19.975 | 2.242 | 2.749 | 0.2261374 | 500 | 51.02964 | 0.5 | 3.64425 | 4.14425 | 0.02153638 | 48.62478 | 0.9548079 | 1.204402 | 51.42871 | 0.2783455 | 46.85617 | 0.9926308 | 1.246028 | 51.37279 | 0.08786175 | 1.141221 | 0.05070572 | -0.0538842 | 3.645374 | 0.003991803 | 0.08411251 | -0.08786175 | 3.7652 | 0.0109844 | 30 | -0.05204507 | -0.04935072 | 12 | 0.05798209 | 0.0256388 | 23.80952 | -0.001855718 | -0.001546296 | 125 | 0.04361043 | 0.02298829 | 31.7 | -0.06216861 | -0.03361077
M4 (Dr=0.9) | Parallel | 300 | 60 | 7.175 | 5 | 41.81185 | 19.975 | 2.242 | 2.749 | 0.2261374 | 1500 | 44.90809 | 1.5 | 7.33848 | 8.83848 | 0.2212047 | 42.12711 | 2.707996 | 2.721323 | 47.95233 | 1.341928 | 40.39597 | 2.791329 | 2.794434 | 49.37043 | 0.01670363 | 2.748144 | 0.009598172 | 0.009807782 | 0.1539503 | 0.0007193906 | 0.01656489 | -0.01670363 | 0.1536687 | 0.002142718 | 30 | -0.06216861 | -0.04935072 | 12 | 0.05277281 | 0.0256388 | 23.80952 | 0.02209727 | -0.001546296 | 125 | -0.03550381 | 0.02298829 | 49.3 | -0.03383849 | -0.03361077
M4 (Dr=0.9) | Parallel | 300 | 60 | 7.175 | 5 | 41.81185 | 19.975 | 2.242 | 2.749 | 0.2261374 | 2500 | 42.03902 | 2.5 | 10.41466 | 12.91466 | 0.5848999 | 39.44541 | 4.398891 | 4.021258 | 46.63451 | 2.589469 | 37.75466 | 4.518978 | 4.117122 | 48.74713 | -0.005274307 | 4.138895 | 0.02857261 | 0.02883404 | 0.823683 | 0.01383845 | 0.00528824 | 0.005274307 | 0.86617 | 0.0004740345 | 60 | -0.03383849 | -0.04935072 | 15 | -0.03383849 | 0.0256388 | 25 | -0.02488044 | -0.001546296 | 250 | 0.06085824 | 0.02298829 | 49.3 | -0.004825229 | -0.03361077
M4 (Dr=0.9) | Parallel | 300 | 60 | 7.175 | 5 | 41.81185 | 19.975 | 2.242 | 2.749 | 0.2261374 | 3500 | 40.58465 | 3.5 | 14.19416 | 17.69416 | 0.6895016 | 38.99612 | 6.131116 | 5.51577 | 47.12602 | 2.894207 | 37.31348 | 6.295004 | 5.644527 | 49.70436 | 0.02850776 | 5.485886 | 0.005294176 | -0.00543249 | 5.769996 | 0.0008930009 | 0.02810525 | -0.02850776 | 6.042194 | 0.02516692 | 100 | -0.01537268 |  | 17 | -0.01537268 |  | 26.66667 | -0.06216861 |  | 250 | -0.002598871 |  | 57.3 | -0.01537268
[16 empty] | Fitting Parameters - Default | [5 empty] | Fitting Parameters - Leps 2.0 |  |  |  |  | avg. rel. error | 3.259% |  | y-bar | 3.113688 | 2.779% |  | y-bar | 3.18644
[10 empty] | 0 | 0 |  |  |  |  | Ø'e=0 | 47 |  |  |  |  | Ø'e=0 | 55 | [6 empty] | Sstot | 35.23893 |  |  | Sstot | 36.57946
[10 empty] | 60 | 60 |  |  |  |  | ω | 20 |  |  |  |  | ω | 26.98853 | [6 empty] | Ssres | 0.2943906 |  |  | Ssres | 0.1462624
[16 empty] | m | 0.9 |  |  |  |  | m | 0.85 | [6 empty] | R2 | 0.9916459 |  |  | R2 | 0.9960015
[12 empty] | ID | σ3 (MPa) | Ø'1 (deg) [Eq. 17] Diff | Residual Error
[12 empty] | M1 (Dr=0.6) | 0.5 | 0.1090954 | 0.2304% |  | Objective = ∑(lnσ3pred − lnσ3)² | 0.005181764
[12 empty] | M1 (Dr=0.6) | 1.5 | -1.375773 | 3.117%
[12 empty] | M1 (Dr=0.6) | 2.5 | -2.072989 | 4.787% |  |  |  | -0.04949536 | 10.99%
[12 empty] | M1 (Dr=0.6) | 3.5 | -2.54529 | 5.838% |  |  |  | 0.5195072 | 25.72%
[12 empty] | M2 (Dr=0.7) | 0.5 | 0.09431077 | 0.1946% |  |  |  | 0.9789382 | 28.14%
[12 empty] | M2 (Dr=0.7) | 1.5 | -1.402055 | 3.035% |  |  |  | 0.5697865 | 14%
[12 empty] | M2 (Dr=0.7) | 2.5 | -2.085924 | 4.725% |  |  |  | -0.09130095 | 22.34%
[12 empty] | M2 (Dr=0.7) | 3.5 | -2.554175 | 5.775% |  |  |  | -0.03342671 | 2.279%
[12 empty] | M3 (Dr=0.8) | 0.5 | 0.07606824 | 0.1526% |  |  |  | 0.8568225 | 25.52%
[12 empty] | M3 (Dr=0.8) | 1.5 | -1.407326 | 3.014% |  |  |  | 0.6351778 | 15.36%
[12 empty] | M3 (Dr=0.8) | 2.5 | -2.105569 | 4.597% |  |  |  | -0.1537422 | 44.4%
[12 empty] | M3 (Dr=0.8) | 3.5 | -2.570434 | 5.617% |  |  |  | 0.03405614 | 2.22%
[12 empty] | M4 (Dr=0.9) | 0.5 | 0.05592154 | 0.1087% |  |  |  | 0.1810974 | 6.755%
[12 empty] | M4 (Dr=0.9) | 1.5 | -1.418101 | 2.957% |  |  |  | -0.1026456 | 3.021%
[12 empty] | M4 (Dr=0.9) | 2.5 | -2.112624 | 4.53% |  |  |  | -0.2216545 | 79.63%
[12 empty] | M4 (Dr=0.9) | 3.5 | -2.578336 | 5.471% |  |  |  | -0.1580717 | 11.78%
[19 empty] | 0.08946885 | 3.455%
[19 empty] | -0.6057928 | 20.93%
19.78%

## 04 Ning-et-al-2025
Raw Data Ning-et-al-2025 | Dacite/Andesite/Rhyolite (Moderate) | [12 empty] | Caclulated Values Default |  |  |  |  | Caclulated Values Leps 2.0 | [5 empty] | Caclulated Values Leps 2.0 | Analysis of Model Accuracy and Error Default |  |  |  | Analysis of Model Accuracy and Error Solver
Residuals
ID | Scalping Type | Ds (mm) | Dmax (mm) | D50 (mm) | Ds/Dmax | Ds/D50 | Cu | ei | σ3 (kPa) | Φp | σ3 (MPa) | q (MPa) | σ1 (MPa) | σ3-Leps2.0 (MPa) [Eq. 21] | Φinst (deg) | σn (MPa) [Eq. 13] | τ (MPa) [Eq. 14] | Ø'1 test (deg) [Eq. 17] | σ3-Leps2.0 (MPa) [Eq. 21] | Φinst (deg) [Eq. 16] | σn (MPa) [Eq. 13] | τ (MPa) [Eq. 14] | Ø'1 test (deg) [Eq. 17] | Consistency | τ (MPa) [Eq. 26] | abs. error [Eq. 30] | error [Eq. 30] | (y-ybar)2 | (y-f)2 | abs. error [Eq. 30] | error [Eq. 30] | (y-ybar)2 | (y-f)2 | dmax (mm) | error | Moving Average | d50 (mm) | error | Moving Average | Ds/Dmax | error | Moving Average | Ds/D50 | error | Moving Average | Cu | error | Moving Average
L1 | Parallel | 300 | 60 | 7 | 5 | 42.85714 | 36.3 | 0.25 | 400 | 49.26482 | 0.4 | 2.4962 | 2.8962 | 0.1272077 | 46.13098 | 0.7483123 | 0.8649484 | 48.27487 | 0.2826559 | 45.55807 | 0.757006 | 0.8739022 | 48.13343 | 0.04053005 | 0.8391911 | 0.02947399 | -0.0302315 | 1.560013 | 0.0006634427 | 0.0397197 | -0.04053005 | 1.582533 | 0.001204862 | 4 | -0.02488044 |  | 0.4 | 0.06085824 |  | 7.5 | 0.1133402 |  | 12.5 | 0.05798209 |  | 1.8 | -0.02488044
L2 | Parallel | 300 | 60 | 15 | 5 | 20 | 36.3 | 0.25 | 1000 | 45.72701 | 1 | 5.02743 | 6.02743 | 0.4539863 | 42.57947 | 1.812905 | 1.850948 | 47.25994 | 0.8445565 | 42.0134 | 1.831274 | 1.867661 | 47.54018 | 0.01971951 | 1.831192 | 0.01057776 | -0.01073064 | 0.06917177 | 0.0003902866 | 0.01952635 | -0.01971951 | 0.06981711 | 0.001329959 | 4 | -0.01844202 | -0.002095637 | 0.4 | -0.02488044 | 0.003734227 | 7.5 | 0.05798209 | 0.03785344 | 12.5 | 0.05277281 | 0.03350793 | 1.8 | -0.01844202 | -0.002095637
L3 | Parallel | 300 | 60 | 17 | 5 | 17.64706 | 36.3 | 0.25 | 1500 | 44.6893 | 1.5 | 7.17236 | 8.67236 | 0.6128259 | 41.74631 | 2.698381 | 2.67565 | 47.56097 | 1.093323 | 41.18308 | 2.724798 | 2.698993 | 48.0304 | 0.03691269 | 2.601182 | 0.02759102 | -0.02822637 | 0.3155032 | 0.005545478 | 0.03623973 | -0.03691269 | 0.3216053 | 0.009566943 | 6.3 | 0.06085824 | -0.002095637 | 0.4 | -0.01844202 | 0.003734227 | 7.5 | 0.05277281 | 0.03785344 | 15 | -0.007230417 | 0.03350793 | 2.9 | 0.06085824 | -0.002095637
L4 | Parallel | 300 | 60 | 7 | 5 | 42.85714 | 36.3 | 0.25 | 2000 | 43.2269 | 2 | 8.67976 | 10.67976 | 1.100638 | 40.12962 | 3.542745 | 3.318222 | 46.71 | 1.809683 | 39.5732 | 3.575101 | 3.345228 | 47.31046 | 0.0116717 | 3.306411 | 0.003530646 | -0.003565732 | 1.450263 | 0.0001394954 | 0.01160385 | -0.0116717 | 1.47219 | 0.001506801 | 6.3 | -0.02591833 | 0.005499297 | 0.4 | -0.002598871 | -0.01530711 | 8 | -0.07268137 | 0.01269118 | 15 | 0.03050723 | 0.02534988 | 2.9 | -0.02591833 | 0.005499297
M1 | Parallel | 800 | 160 | 6 | 5 | 133.3333 | 36.3 | 0.25 | 400 | 47.36971 | 0.4 | 2.2613 | 2.6613 | 0.2266512 | 44.51664 | 0.7379328 | 0.8062065 | 46.62648 | 0.4645737 | 43.94577 | 0.7460047 | 0.8140646 | 46.47751 | -0.01746817 | 0.8284098 | 0.02727456 | 0.02716799 | 1.710201 | 0.0004929846 | 0.01762163 | 0.01746817 | 1.736664 | 0.0002057832 | 6.3 | -0.002598871 | 0.01126038 | 3 | 0.1133402 | 0.02852207 | 9.090909 | -0.03550381 | -0.02472251 | 25 | -0.001855718 | -0.01747994 | 8.7 | 0.04361043 | 0.03613149
M2 | Parallel | 800 | 160 | 10 | 5 | 80 | 36.3 | 0.25 | 1000 | 44.90566 | 1 | 4.86392 | 5.86392 | 0.5531852 | 42.03034 | 1.803704 | 1.806437 | 46.69514 | 1.001114 | 41.46609 | 1.821573 | 1.822384 | 46.97331 | -0.0001300099 | 1.822621 | 0.008880721 | 0.008919225 | 0.09456638 | 0.0002619245 | 0.0001300184 | 0.0001300099 | 0.09579415 | 5.614216e-08 | 11 | 0.04361043 | 0.01607209 | 6 | -0.02591833 | 0.02691587 | 13.33333 | -0.03383849 | -0.02034949 | 25 | 0.02209727 | -0.01695313 | 8.7 | -0.007230417 | 0.01822266
M3 | Parallel | 800 | 160 | 3 | 5 | 266.6667 | 36.3 | 0.25 | 1500 | 43.69567 | 1.5 | 6.76579 | 8.26579 | 0.8710809 | 40.77371 | 2.673617 | 2.561849 | 46.55621 | 1.479707 | 40.21437 | 2.698731 | 2.583294 | 47.02246 | 0.00158986 | 2.57919 | 0.006712797 | 0.006746182 | 0.2006108 | 0.0003007147 | 0.001588596 | -0.00158986 | 0.2037655 | 1.684127e-05 | 11 | -0.007230417 | 0.01607209 | 6 | -0.001855718 | 0.02691587 | 13.33333 | -0.004825229 | -0.02034949 | 47.05882 | -0.07268137 | -0.01695313 | 8.7 | 0.07201444 | 0.01822266
M4 | Parallel | 800 | 160 | 6 | 5 | 133.3333 | 36.3 | 0.25 | 2000 | 42.42558 | 2 | 8.33903 | 10.33903 | 1.405052 | 39.46006 | 3.51962 | 3.219148 | 46.01127 | 2.232918 | 38.90697 | 3.550819 | 3.244578 | 46.60938 | -0.01285841 | 3.286567 | 0.02077909 | 0.02072694 | 1.221456 | 0.004545372 | 0.01294144 | 0.01285841 | 1.238075 | 0.001763118 | 11 | 0.03050723 | 0.02229575 | 6 | 0.02209727 | -0.001892259 | 13.63636 | -0.007230417 | -0.01529804 | 47.05882 | -0.01537268 | -0.0219856 | 8.7 | -0.03550381 | 0.009760071
S1 | Parallel | 1000 | 200 | 0.4 | 5 | 2500 | 36.3 | 0.25 | 400 | 47.30961 | 0.4 | 2.22358 | 2.62358 | 0.2502341 | 44.24014 | 0.7361307 | 0.7965109 | 46.34329 | 0.5058711 | 43.6698 | 0.7440976 | 0.8041924 | 46.19305 | -0.02740846 | 0.8265389 | 0.0373394 | 0.03700624 | 1.735654 | 0.0009016845 | 0.02778753 | 0.02740846 | 1.762781 | 0.0004993668 | 30 | -0.05204507 | -0.04935072 | 12 | 0.05798209 | 0.0256388 | 23.80952 | -0.001855718 | -0.001546296 | 125 | 0.04361043 | 0.02298829 | 31.7 | -0.06216861 | -0.03361077
S2 | Parallel | 1000 | 200 | 0.4 | 5 | 2500 | 36.3 | 0.25 | 1000 | 44.67327 | 1 | 4.71556 | 5.71556 | 0.6662134 | 41.51486 | 1.79501 | 1.765467 | 46.1632 | 1.174805 | 40.95251 | 1.812413 | 1.780721 | 46.43929 | -0.01880428 | 1.814523 | 0.02754796 | 0.02740694 | 0.1214422 | 0.002406415 | 0.01898219 | 0.01880428 | 0.1233199 | 0.001142574 | 30 | -0.06216861 | -0.04935072 | 12 | 0.05277281 | 0.0256388 | 23.80952 | 0.02209727 | -0.001546296 | 125 | -0.03550381 | 0.02298829 | 49.3 | -0.03383849 | -0.03361077
S3 | Parallel | 1000 | 200 | 0.8 | 5 | 1250 | 36.3 | 0.25 | 1500 | 43.5955 | 1.5 | 6.6318 | 8.1318 | 0.9832865 | 40.43976 | 2.665048 | 2.523693 | 46.2095 | 1.642337 | 39.8819 | 2.689721 | 2.544515 | 46.6745 | -0.0105815 | 2.571582 | 0.01882058 | 0.01879806 | 0.1678869 | 0.002293378 | 0.01063768 | 0.0105815 | 0.170259 | 0.0007326626 | 60 | -0.03383849 | -0.04935072 | 15 | -0.03383849 | 0.0256388 | 25 | -0.02488044 | -0.001546296 | 250 | 0.06085824 | 0.02298829 | 49.3 | -0.004825229 | -0.03361077
S6 | Parallel | 1000 | 200 | 0.8 | 5 | 1250 | 36.3 | 0.25 | 2000 | 42.14912 | 2 | 8.20043 | 10.20043 | 1.556857 | 39.17969 | 3.509885 | 3.178357 | 45.71749 | 2.439054 | 38.62807 | 3.540605 | 3.203148 | 46.3145 | -0.02316509 | 3.278216 | 0.03117503 | 0.03093474 | 1.132957 | 0.009971668 | 0.02343548 | 0.02316509 | 1.147594 | 0.005635103 | 100 | -0.01537268 |  | 17 | -0.01537268 |  | 26.66667 | -0.06216861 |  | 250 | -0.002598871 |  | 57.3 | -0.01537268
[14 empty] | Fitting Parameters - All data Default |  |  |  |  | Fitting Parameters - Leps 2.0 | [5 empty] | avg. rel. error | 2.081% |  | y-bar | 2.113953 | 1.835% |  | y-bar | 2.13189
[10 empty] | 0 | 0 |  |  | Ø'e=0 | 50 |  |  |  | Ø'e=0 | 51.74183 | [7 empty] | Sstot | 9.779724 |  |  | Sstot | 9.924398
[10 empty] | 60 | 60 |  |  | ω | 20 |  |  |  | ω | 19.05921 | [7 empty] | Ssres | 0.02791284 |  |  | Ssres | 0.02360407
[14 empty] | m | 0.9 |  |  |  | m | 0.8832776 | [7 empty] | R2 | 0.9971458 |  |  | R2 | 0.9976216
[12 empty] | Ds (mm) | σ3 (MPa) | Ø'1 (deg) [Eq. 17] Diff | Residual Error
[12 empty] | 300 | 0.4 | 0.1414416 | 0.293% |  | Objective = ∑(lnσ3pred − lnσ3)² | 0.001918918
[12 empty] | 300 | 1 | -0.2802389 | 0.593% |  |  |  |  | -0.1173441 | 41.51%
[12 empty] | 300 | 1.5 | -0.4694298 | 0.987% |  |  |  |  | -0.1554435 | 18.41%
[12 empty] | 300 | 2 | -0.6004571 | 1.286% |  |  |  |  | -0.4066769 | 37.2%
[12 empty] | 800 | 0.4 | 0.1489627 | 0.3195% |  |  |  |  | -0.1903167 | 10.52%
[12 empty] | 800 | 1 | -0.2781635 | 0.5957% |  |  |  |  | 0.06457367 | 13.9%
[12 empty] | 800 | 1.5 | -0.4662531 | 1.001% |  |  |  |  | 0.001114459 | 0.1113%
[12 empty] | 800 | 2 | -0.5981119 | 1.3% |  |  |  |  | -0.02029277 | 1.371%
[12 empty] | 1000 | 0.4 | 0.1502328 | 0.3242% |  |  |  |  | 0.2329185 | 10.43%
[12 empty] | 1000 | 1 | -0.276085 | 0.5981% |  |  |  |  | 0.1058711 | 20.93%
[12 empty] | 1000 | 1.5 | -0.4650046 | 1.006% |  |  |  |  | 0.1748053 | 14.88%
[12 empty] | 1000 | 2 | -0.5970092 | 1.306% |  |  |  |  | 0.1423372 | 8.667%
[20 empty] | 0.4390538 | 18%
16.33%