## Hoja1
N° | Material name | Material description | Maximum particle size, dmax (mm) | Reference | Sample diameter (mm) | Initial void ratio | Confinning stress, σ3 (MPa) | Maximum principal stress, σ1 (MPa) | Maximum friction angle, φmax (°) | Secant Young modulus, E50 (MPa) | Marsal's Breakage ratio, Bg (%) | Initial Cu
1 | Infiernillo Rockfill (dry) | Silified conglomerate | 200 | (Marsal et al., 1965) | 1130 | 0.69 | 0.036 | 0.26 | 49.3 | 12 |  | 4.25
2 | Infiernillo Rockfill (dry) | Silified conglomerate | 200 | (Marsal et al., 1965) | 1130 | 0.7 | 0.073 | 0.461 | 46.5 | 18.6 |  | 4.25
3 | Infiernillo Rockfill (dry) | Silified conglomerate | 200 | (Marsal et al., 1965) | 1130 | 0.65 | 0.035 | 0.246 | 48.8 | 14 |  | 4.25
4 | Infiernillo Rockfill (dry) | Silified conglomerate | 200 | (Marsal et al., 1965) | 1130 | 0.7 | 0.05 | 0.309 | 46.2 | 12.3 |  | 4.25
5 | Infiernillo Rockfill (dry) | Silified conglomerate | 200 | (Marsal et al., 1965) | 1130 | 0.6 | 0.068 | 0.422 | 46.2 | 14.7 |  | 4.25
6 | Infiernillo Rockfill (dry) | Silified conglomerate | 200 | (Marsal et al., 1965) | 1130 | 0.62 | 0.068 | 0.421 | 46.1 | 14.7 |  | 4.25
7 | Infiernillo Rockfill (dry) | Silified conglomerate | 200 | (Marsal et al., 1965) | 1130 | 0.55 | 0.192 | 1.148 | 45.6 | 24.5 |  | 4.25
8 | Infiernillo Rockfill (dry) | Silified conglomerate | 200 | (Marsal et al., 1965) | 1130 | 0.55 | 0.497 | 2.393 | 41 | 32.7 | 13.8 | 4.25
9 | Infiernillo Rockfill (dry) | Silified conglomerate | 200 | (Marsal et al., 1965) | 1130 | 0.62 | 1.017 | 4.558 | 39.4 | 46.6 |  | 4.25
10 | Infiernillo Rockfill (dry) | Silified conglomerate | 200 | (Marsal et al., 1965) | 1130 | 0.51 | 1.721 | 7.192 | 37.9 | 70.6 |  | 4.25
11 | Infiernillo Rockfill (dry) | Silified conglomerate | 200 | (Marsal et al., 1965) | 1130 | 0.45 | 2.537 | 10.225 | 37 | 91.1 | 10.6 | 4.25
12 | Infiernillo Rockfill (dry) | Silified conglomerate | 200 | (Marsal et al., 1965) | 1130 | 0.51 | 0.192 | 1.152 | 45.6 | 24.5 |  | 4.25
13 | Infiernillo Rockfill (dry) | Silified conglomerate | 200 | (Marsal et al., 1965) | 1130 | 0.5 | 0.497 | 2.537 | 42.2 | 34.3 | 6.3 | 4.25
14 | Infiernillo Rockfill (dry) | Silified conglomerate | 200 | (Marsal et al., 1965) | 1130 | 0.4 | 1.017 | 4.537 | 39.3 | 60.5 | 15.3 | 4.25
15 | Infiernillo Rockfill (dry) | Silified conglomerate | 200 | (Marsal et al., 1965) | 1130 | 0.4 | 1.721 | 7.141 | 37.7 | 77.1 | 14.3 | 4.25
16 | Infiernillo Rockfill (dry) | Silified conglomerate | 200 | (Marsal et al., 1965) | 1130 | 0.46 | 2.537 | 9.92 | 36.3 | 88.3 | 14.1 | 4.25
17 | Infiernillo Cantera N°5 (dry) | Diorite | 200 | (Marsal et al., 1965) | 1130 | 0.45 | 0.041 | 0.308 | 50 | 12.8 | 7.9 | 4.83
18 | Infiernillo Cantera N°5 (dry) | Diorite | 200 | (Marsal et al., 1965) | 1130 | 0.61 | 0.092 | 0.564 | 46.1 | 15.1 | 10.8 | 7.62
19 | Infiernillo Cantera N°5 (dry) | Diorite | 200 | (Marsal et al., 1965) | 1130 | 0.62 | 0.192 | 1.087 | 44.4 | 21.5 | 8.8 | 7
20 | Infiernillo Cantera N°5 (dry) | Diorite | 200 | (Marsal et al., 1965) | 1130 | 0.73 | 0.497 | 2.378 | 40.8 | 30.1 | 15.1 | 4.52
21 | Infiernillo Cantera N°5 (dry) | Diorite | 200 | (Marsal et al., 1965) | 1130 | 0.55 | 1.017 | 4.12 | 37.2 | 42.7 | 21.2 | 4.95
22 | Infiernillo Cantera N°5 (dry) | Diorite | 200 | (Marsal et al., 1965) | 1130 | 0.51 | 1.721 | 6.349 | 35 | 53.2 | 18.1 | 6.83
23 | Infiernillo Cantera N°5 (dry) | Diorite | 200 | (Marsal et al., 1965) | 1130 | 0.5 | 2.537 | 9.235 | 34.7 | 70.2 | 24.4 | 8.35
24 | Malpaso (dry) | Conglomerate | 200 | (Marsal et al., 1965) | 1130 | 0.42 | 0.041 | 0.315 | 50.4 |  | 2.1 | 49.3
25 | Malpaso (dry) | Conglomerate | 200 | (Marsal et al., 1965) | 1130 | 0.35 | 0.082 | 0.589 | 49.2 | 34.3 | 7.5 | 98
26 | Malpaso (dry) | Conglomerate | 200 | (Marsal et al., 1965) | 1130 | 0.42 | 0.192 | 1.315 | 48.2 | 45 | 3.4 | 38
27 | Malpaso (dry) | Conglomerate | 200 | (Marsal et al., 1965) | 1130 | 0.32 | 0.497 | 2.95 | 45.3 | 84.4 |  | 82
28 | Malpaso (dry) | Conglomerate | 200 | (Marsal et al., 1965) | 1130 | 0.44 | 1.017 | 4.476 | 39 | 87.7 | 8.1 | 33.5
29 | Malpaso (dry) | Conglomerate | 200 | (Marsal et al., 1965) | 1130 | 0.38 | 1.721 | 7.588 | 39.1 | 114 | 8.9 | 77
30 | Malpaso (dry) | Conglomerate | 200 | (Marsal et al., 1965) | 1130 | 0.4 | 2.537 | 10.149 | 36.9 | 122 | 12.3 | 35.6
31 | Malpaso (dry) | Conglomerate | 200 | (Marsal et al., 1965) | 1130 | 0.43 | 2.537 | 10.301 | 37.2 | 124.5 | 14.2 | 49.3
32 | Malpaso (dry) | Conglomerate | 200 | (Marsal et al., 1965) | 1130 | 0.42 | 2.537 | 10.428 | 37.5 | 151.9 |  | 82.8
33 | Malpaso (dry) | Conglomerate | 200 | (Marsal et al., 1965) | 1130 | 0.33 | 2.537 | 11.113 | 38.9 |  |  | 112
34 | Malpaso (dry) | Conglomerate | 200 | (Marsal et al., 1965) | 1130 | 0.33 | 2.537 | 11.417 | 39.5 |  |  | 91
35 | San Francisco grad. 2 | Basalt | 180 | (Marsal, 1973) | 1130 | 0.389 | 0.46 | 2.834 | 46.1 | 61.3 | 13.6 | 18
36 | San Francisco grad. 2 | Basalt | 180 | (Marsal, 1973) | 1130 | 0.333 | 0.96 | 4.886 | 42.2 | 78.5 | 11.4 | 18
37 | San Francisco grad. 2 | Basalt | 180 | (Marsal, 1973) | 1130 | 0.351 | 2.42 | 10.261 | 38.2 | 88.7 | 12.6 | 18
38 | Mica grad. X | Granitic gneiss | 200 | (Marsal, 1973) | 1130 | 0.33 | 0.451 | 1.826 | 37.2 | 39.2 | 10.5 | 14
39 | Mica grad. X | Granitic gneiss | 200 | (Marsal, 1973) | 1130 | 0.36 | 0.941 | 3.33 | 34 | 51 | 16.8 | 14
40 | Mica grad. X | Granitic gneiss | 200 | (Marsal, 1973) | 1130 | 0.38 | 1.617 | 5.433 | 32.8 |  | 19 | 14
41 | Mica grad. X | Granitic gneiss | 200 | (Marsal, 1973) | 1130 | 0.36 | 2.421 | 7.964 | 32.3 | 96.3 | 23.9 | 14
42 | Mica grad. Y | Granitic gneiss | 200 | (Marsal, 1973) | 1130 | 0.66 | 0.449 | 1.58 | 33.9 | 13.5 | 23.5 | 2.5
43 | Mica grad. Y | Granitic gneiss | 200 | (Marsal, 1973) | 1130 | 0.63 | 0.937 | 3.204 | 33.2 | 16.3 | 32.9 | 2.5
44 | Mica grad. Y | Granitic gneiss | 200 | (Marsal, 1973) | 1130 | 0.68 | 1.627 | 5.222 | 31.7 | 36.1 | 43.2 | 2.5
45 | San Francisco grad. 1 | Basalt | 80 | (Marsal, 1973) | 1130 | 0.39 | 0.46 | 2.668 | 44.9 |  | 8.3 | 11
46 | San Francisco grad. 1 | Basalt | 80 | (Marsal, 1973) | 1130 | 0.33 | 0.96 | 4.55 | 40.7 |  | 7.7 | 14
47 | San Francisco grad. 1 | Basalt | 80 | (Marsal, 1973) | 1130 | 0.38 | 2.42 | 10.188 | 38 |  | 15 | 14
48 | Infiernillo (dry) | Basalt | 200 | (Marsal, 1967) | 1130 | 0.3 | 2.548 | 7.951 | 31 | 96.9 | 12 | 19
49 | Infiernillo (dry) | Basalt | 200 | (Marsal, 1967) | 1130 | 0.3 | 1.019 | 4.036 | 36.6 | 78.5 | 11 | 19
50 | Infiernillo (dry) | Basalt | 200 | (Marsal, 1967) | 1130 | 0.3 | 0.51 | 2.548 | 41.8 | 61.3 | 13 | 19
51 | Infiernillo (dry) | Basalt | 200 | (Marsal, 1967) | 1130 | 0.3 | 0.041 | 0.571 | 60.1 |  |  | 19
52 | Infiernillo (dry) | Basalt | 200 | (Marsal, 1967) | 1130 | 0.3 | 0.092 | 0.963 | 55.7 |  |  | 19
53 | Crushed Basalt | Basalt | 152.4 | (Marachi et al., 1969) | 914.4 | 0.418 | 0.207 | 1.36 | 47.4 | 57.9 | 8.5 | 5.7
54 | Crushed Basalt | Basalt | 152.4 | (Marachi et al., 1969) | 914.4 | 0.407 | 0.965 | 4.615 | 40.9 | 91.7 | 14.8 | 5.7
55 | Crushed Basalt | Basalt | 152.4 | (Marachi et al., 1969) | 914.4 | 0.366 | 2.896 | 11.724 | 37.1 | 110.4 | 27.6 | 5.7
56 | Crushed Basalt | Basalt | 152.4 | (Marachi et al., 1969) | 914.4 | 0.323 | 4.482 | 17.387 | 36.2 | 130 | 33.8 | 5.7
57 | Oroville Dam | Augite, biotite and quartz | 152.4 | (Marachi et al., 1969) | 914.4 | 0.22 | 0.207 | 1.347 | 47.2 |  | 2.2 | 5
58 | Oroville Dam | Augite, biotite and quartz | 152.4 | (Marachi et al., 1969) | 914.4 | 0.214 | 0.965 | 5.197 | 43.4 |  | 6.4 | 5
59 | Oroville Dam | Augite, biotite and quartz | 152.4 | (Marachi et al., 1969) | 914.4 | 0.209 | 2.896 | 13.259 | 39.9 |  | 14 | 5
60 | Oroville Dam | Augite, biotite and quartz | 152.4 | (Marachi et al., 1969) | 914.4 | 0.191 | 4.482 | 19.213 | 38.4 |  | 18 | 5
61 | Pyramid Dam | Argillite | 152.4 | (Marachi et al., 1969) | 914.4 | 0.439 | 0.207 | 1.335 | 47 |  | 13.6 | 10
62 | Pyramid Dam | Argillite | 152.4 | (Marachi et al., 1969) | 914.4 | 0.417 | 0.965 | 4.415 | 39.9 | 57.9 | 21.3 | 10
63 | Pyramid Dam | Argillite | 152.4 | (Marachi et al., 1969) | 914.4 | 0.362 | 2.896 | 11.698 | 37.1 | 96.5 | 36.4 | 10
64 | Pyramid Dam | Argillite | 152.4 | (Marachi et al., 1969) | 914.4 | 0.321 | 4.482 | 16.853 | 35.4 | 125.5 | 42.3 | 10
65 | CAD waste Truncated GSD | Granodiorite | 200 | (Linero et al., 2007) | 1000 | 0.44 | 1 | 4.5 | 38 | 45 | 16.4 | 9
66 | CAD waste Truncated GSD | Granodiorite | 200 | (Linero et al., 2007) | 1000 | 0.37 | 1.6 | 8 | 40 | 64 | 24.1 | 9
67 | CAD waste Truncated GSD | Granodiorite | 200 | (Linero et al., 2007) | 1000 | 0.36 | 2.5 | 10 | 36 | 63.3 | 30 | 9
68 | CAD waste Parallel PSD | Granodiorite | 200 | (Linero et al., 2007) | 1000 | 0.45 | 0.1 | 0.73 | 51 | 13.3 | 6.4 | 16
69 | CAD waste Parallel PSD | Granodiorite | 200 | (Linero et al., 2007) | 1000 | 0.44 | 0.2 | 1.2 | 47 | 10 | 7.7 | 16
70 | CAD waste Parallel PSD | Granodiorite | 200 | (Linero et al., 2007) | 1000 | 0.43 | 0.5 | 2.3 | 40 | 18 | 9.4 | 16
71 | CAD waste Parallel PSD | Granodiorite | 200 | (Linero et al., 2007) | 1000 | 0.39 | 1 | 4.4 | 39 | 40 | 13.6 | 16
72 | CAD waste Parallel PSD | Granodiorite | 200 | (Linero et al., 2007) | 1000 | 0.34 | 2 | 6.6 | 32 | 51.1 | 15 | 16
73 | Andina waste rock 1 | Granodiorite | 152.4 | (Palma et al., 2009) | 1000 | 0.39 | 0.8 | 3.312 | 37 | 22 | 13 | 30
74 | Andina waste rock 1 | Granodiorite | 152.4 | (Palma et al., 2009) | 1000 | 0.36 | 1.5 | 7.185 | 40 | 46.9 | 14 | 30
75 | Andina waste rock 1 | Granodiorite | 152.4 | (Palma et al., 2009) | 1000 | 0.33 | 2 | 8.98 | 40 | 65.6 | 18 | 30
76 | Andina waste rock 1 | Granodiorite | 152.4 | (Palma et al., 2009) | 1000 | 0.33 | 2.5 | 11.875 | 40 | 72.2 | 19 | 30
77 | Andina waste rock 2 | Porphyry | 152.4 | (Palma et al., 2009) | 1000 | 0.37 | 1 | 6.37 | 46 | 51.3 | 19 | 8
78 | Andina waste rock 2 | Porphyry | 152.4 | (Palma et al., 2009) | 1000 | 0.35 | 1.5 | 8.325 | 43 | 80.3 | 21 | 8
79 | Andina waste rock 2 | Porphyry | 152.4 | (Palma et al., 2009) | 1000 | 0.33 | 2 | 11.36 | 44 | 88 | 25 | 8
80 | Andina waste rock 2 | Porphyry | 152.4 | (Palma et al., 2009) | 1000 | 0.32 | 2.5 | 13.45 | 42 | 113.6 | 27 | 8
81 | Rancagua rockfill | Andesite | 175 | (Dorador, 2010) | 1000 | 0.414 | 0.392 | 1.511 | 36 | 10.8 |  | 4.4
82 | Rancagua rockfill | Andesite | 175 | (Dorador, 2010) | 1000 | 0.414 | 0.785 | 3.076 | 36.4 | 19 |  | 4.4
83 | Rancagua rockfill | Andesite | 175 | (Dorador, 2010) | 1000 | 0.414 | 1.57 | 6.259 | 36.8 | 37.3 |  | 4.4
84 | Leached rockfill | Altered granite | 152 | (Dorador, 2010) | 1000 | 0.486 | 0.785 | 3.941 | 41.9 | 39.2 |  | 91
85 | Leached rockfill | Altered granite | 152 | (Dorador, 2010) | 1000 | 0.486 | 1.962 | 9.898 | 42 | 58.2 |  | 91
86 | Leached rockfill | Altered granite | 152 | (Dorador, 2010) | 1000 | 0.486 | 2.453 | 12.372 | 42 | 83.6 |  | 91
87 | Natural waste rock | Felsic and andesíte | 200 | (Contreras, 2011) | 1000 | 0.5 | 0.098 | 0.814 | 51.7 | 13.6 | 6.5 | 17.4
88 | Natural waste rock | Felsic and andesíte | 200 | (Contreras, 2011) | 1000 | 0.5 | 0.196 | 1.24 | 46.6 | 12.7 | 7.5 | 17.4
89 | Natural waste rock | Felsic and andesíte | 200 | (Contreras, 2011) | 1000 | 0.5 | 0.49 | 2.242 | 40 | 19.7 | 9.5 | 17.4
90 | Natural waste rock | Felsic and andesíte | 200 | (Contreras, 2011) | 1000 | 0.5 | 0.981 | 4.267 | 38.8 | 34.1 | 13.5 | 17.4
91 | Natural waste rock | Felsic and andesíte | 200 | (Contreras, 2011) | 1000 | 0.5 | 1.961 | 7.551 | 36 | 53.6 | 15 | 17.4
92 | Leached waste rock | Felsic and andesíte | 200 | (Contreras, 2011) | 1000 | 0.45 | 0.196 | 0.918 | 40.4 | 9.2 | 6.5 | 17.5
93 | Leached waste rock | Felsic and andesíte | 200 | (Contreras, 2011) | 1000 | 0.45 | 0.981 | 4.163 | 38.2 | 31.3 | 16 | 17.5
94 | Leached waste rock | Felsic and andesíte | 200 | (Contreras, 2011) | 1000 | 0.45 | 1.471 | 7.364 | 41.8 | 41.6 | 19 | 17.5
95 | Leached waste rock | Felsic and andesíte | 200 | (Contreras, 2011) | 1000 | 0.45 | 2.452 | 8.554 | 35.5 | 58.3 | 18.5 | 17.5
96 | Crushed waste rock | Felsic and andesíte | 200 | (Contreras, 2011) | 1000 | 0.45 | 0.981 | 4.527 | 40.1 | 38.8 | 21.5 | 9.1
97 | Crushed waste rock | Felsic and andesíte | 200 | (Contreras, 2011) | 1000 | 0.45 | 1.569 | 7.767 | 41.6 | 67.3 | 28 | 9.1
98 | Crushed waste rock | Felsic and andesíte | 200 | (Contreras, 2011) | 1000 | 0.45 | 2.452 | 9.86 | 37 | 71.9 | 32 | 9.1
99 | ROM waste rock | Porphyry | 200 | (Bard et al., 2012) | 1000 | 0.459 | 0.1 | 0.81 | 51.3 | 12 | 6.3 | 9.3
100 | ROM waste rock | Porphyry | 200 | (Bard et al., 2012) | 1000 | 0.459 | 0.2 | 1.268 | 46.7 | 12.5 | 7.6 | 9.3
101 | ROM waste rock | Porphyry | 200 | (Bard et al., 2012) | 1000 | 0.459 | 0.5 | 2.32 | 40.2 | 17 | 9.4 | 9.3
102 | ROM waste rock | Porphyry | 200 | (Bard et al., 2012) | 1000 | 0.459 | 1 | 4.39 | 39 | 35 | 13.6 | 9.3
103 | ROM waste rock | Porphyry | 200 | (Bard et al., 2012) | 1000 | 0.459 | 2 | 6.61 | 32.4 | 48.7 | 15 | 9.3
104 | Leached waste rock | Porphyry | 200 | (Bard et al., 2012) | 1000 | 0.462 | 0.2 | 0.968 | 41.1 | 9.8 | 6 | 16
105 | Leached waste rock | Porphyry | 200 | (Bard et al., 2012) | 1000 | 0.462 | 1 | 4.64 | 40.2 | 38 | 16 | 16
106 | Leached waste rock | Porphyry | 200 | (Bard et al., 2012) | 1000 | 0.462 | 1.5 | 7.28 | 41.2 | 43 | 19 | 16
107 | Leached waste rock | Porphyry | 200 | (Bard et al., 2012) | 1000 | 0.462 | 2.5 | 9.42 | 35.5 | 59.5 | 19 | 16
108 | Leached waste rock | Porphyry | 200 | (Bard et al., 2012) | 1000 | 0.462 | 1.2 | 5.32 | 39.2 | 41.3 |  | 123
109 | Leached waste rock | Porphyry | 200 | (Bard et al., 2012) | 1000 | 0.462 | 2 | 7.95 | 36.7 | 69.7 |  | 123
110 | Crushed waste rock | Porphyry | 200 | (Bard et al., 2012) | 1000 | 0.464 | 1 | 5.01 | 41.9 | 36.5 | 23 | 9.06
111 | Crushed waste rock | Porphyry | 200 | (Bard et al., 2012) | 1000 | 0.464 | 1 | 4.55 | 39.8 | 40.4 | 21 | 9.06
112 | Crushed waste rock | Porphyry | 200 | (Bard et al., 2012) | 1000 | 0.464 | 1.6 | 8 | 41.8 | 66.4 | 28 | 9.06
113 | Crushed waste rock | Porphyry | 200 | (Bard et al., 2012) | 1000 | 0.326 | 2.5 | 9.99 | 36.8 | 73 | 33 | 9.06
114 | STV | Shale | 160 | (Ovalle et al., 2014) | 1000 | 0.53 | 0.4 | 1.953 | 41.3 | 27.9 | 11.5 | 3.7
115 | STV | Shale | 160 | (Ovalle et al., 2014) | 1000 | 0.53 | 0.3 | 1.663 | 44 | 21.2 | 10.2 | 4.3
116 | STV | Shale | 160 | (Ovalle et al., 2014) | 1000 | 0.51 | 0.2 | 1.198 | 45.6 | 21.2 | 9.1 | 4.4
117 | STV | Shale | 160 | (Ovalle et al., 2014) | 1000 | 0.59 | 0.3 | 1.449 | 41.1 | 26.4 | 7.3 | 3.8
118 | Venato | Sandstone | 152 | (Becker et al., 1972) | 914.4 | 0.476 | 0.207 | 0.963 | 40.2 |  | 12.4 | 7
119 | Venato | Sandstone | 152 | (Becker et al., 1972) | 914.4 | 0.455 | 0.97 | 3.841 | 36.6 | 51.7 | 22.9 | 7
120 | Venato | Sandstone | 152 | (Becker et al., 1972) | 130 | 0.469 | 2.91 | 11.233 | 36 | 105 | 28.8 | 7
121 | Venato | Sandstone | 152 | (Becker et al., 1972) | 914.4 | 0.537 | 4.48 | 17.427 | 36.2 | 134.5 | 33.3 | 7
122 | Black marble | Marble | 177.8 | (Besio, 2012) | 1000 | 0.293 | 0.49 | 2.225 | 39.7 | 27.8 | 12 | 34.4
123 | Black marble | Marble | 177.8 | (Besio, 2012) | 1000 | 0.293 | 0.49 | 2.154 | 39 | 27.8 |  | 34.4
124 | Black marble | Marble | 177.8 | (Besio, 2012) | 1000 | 0.293 | 0.981 | 3.73 | 35.7 | 38.2 | 21 | 34.4
125 | Black marble | Marble | 177.8 | (Besio, 2012) | 1000 | 0.293 | 1.961 | 7.786 | 36.7 | 73.3 |  | 34.4
126 | Black marble | Marble | 177.8 | (Besio, 2012) | 1000 | 0.293 | 1.961 | 7.854 | 36.9 | 73.3 | 25 | 34.4
127 | El Granero, GSD A, dense | Slate | 200 | (Marsal, 1973) | 1130 | 0.49 | 0.04 | 0.364 | 53.3 |  | 7.7 | 10
128 | El Granero, GSD A, dense | Slate | 200 | (Marsal, 1973) | 1130 | 0.49 | 0.09 | 0.699 | 50.5 |  | 7.1 | 10
129 | El Granero, GSD A, dense | Slate | 200 | (Marsal, 1973) | 1130 | 0.49 | 0.157 | 0.937 | 45.5 |  | 8.4 | 10
130 | El Granero, GSD A, dense | Slate | 200 | (Marsal, 1973) | 1130 | 0.49 | 0.455 | 2.161 | 40.7 |  | 14.5 | 10
131 | El Granero, GSD A, dense | Slate | 200 | (Marsal, 1973) | 1130 | 0.49 | 0.973 | 3.59 | 35 |  | 22.6 | 10
132 | El Granero, GSD A, dense | Slate | 200 | (Marsal, 1973) | 1130 | 0.49 | 1.66 | 6.557 | 36.6 |  | 27.6 | 10
133 | El Granero, GSD B, dense | Slate | 200 | (Marsal, 1973) | 1130 | 0.59 | 0.04 | 0.318 | 51 |  | 8.2 | 4.3
134 | El Granero, GSD B, dense | Slate | 200 | (Marsal, 1973) | 1130 | 0.59 | 0.09 | 0.582 | 47.1 |  | 8.8 | 4.3
135 | El Granero, GSD B, dense | Slate | 200 | (Marsal, 1973) | 1130 | 0.59 | 0.168 | 0.979 | 45 |  | 9.8 | 4.3
136 | El Granero, GSD B, dense | Slate | 200 | (Marsal, 1973) | 1130 | 0.59 | 0.466 | 2.06 | 39.1 |  | 13.3 | 4.3
137 | El Granero, GSD B, dense | Slate | 200 | (Marsal, 1973) | 1130 | 0.59 | 0.811 | 3.341 | 37.5 |  | 18 | 4.3
138 | El Granero, GSD B, dense | Slate | 200 | (Marsal, 1973) | 1130 | 0.59 | 1.51 | 5.451 | 34.5 |  | 21.7 | 4.3
139 | El Granero, GSD B, loose | Slate | 200 | (Marsal, 1973) | 1130 | 0.69 | 0.071 | 0.429 | 45.7 |  | 8.9 | 4.3
140 | El Granero, GSD B, loose | Slate | 200 | (Marsal, 1973) | 1130 | 0.69 | 0.151 | 0.855 | 44.4 |  | 9.6 | 4.3
141 | El Granero, GSD B, loose | Slate | 200 | (Marsal, 1973) | 1130 | 0.69 | 0.465 | 1.953 | 38 |  |  | 4.3
142 | El Granero, GSD B, loose | Slate | 200 | (Marsal, 1973) | 1130 | 0.69 | 0.824 | 3.024 | 34.9 |  | 17.8 | 4.3
143 | El Granero, GSD B, loose | Slate | 200 | (Marsal, 1973) | 1130 | 0.69 | 1.51 | 4.923 | 32 |  | 25.1 | 4.3
144 | El Granero, GSD A, loose | Slate | 200 | (Marsal, 1973) | 1130 | 0.7 | 0.09 | 0.575 | 46.8 |  | 7.1 | 10
145 | El Granero, GSD A, loose | Slate | 200 | (Marsal, 1973) | 1130 | 0.7 | 0.162 | 0.82 | 42.1 |  | 9.9 | 10
146 | El Granero, GSD A, loose | Slate | 200 | (Marsal, 1973) | 1130 | 0.7 | 0.462 | 1.82 | 36.5 |  | 13.7 | 10
147 | El Granero, GSD A, loose | Slate | 200 | (Marsal, 1973) | 1130 | 0.7 | 0.955 | 3.075 | 31.7 |  | 16.2 | 10
148 | El Granero, GSD A, loose | Slate | 200 | (Marsal, 1973) | 1130 | 0.7 | 1.66 | 5.76 | 33.5 |  | 23 | 10
149 | ANR Pedra granite | Granite | 160 | This work | 1000 | 0.86 | 0.1 | 0.511 | 42.3 | 15.7 |  | 2
150 | ANR Pedra granite | Granite | 160 | This work | 1000 | 0.84 | 0.1 | 0.505 | 42 | 12.2 |  | 2
151 | ANR Pedra granite | Granite | 160 | This work | 1000 | 0.82 | 0.198 | 0.886 | 39.4 | 18.4 |  | 2
152 | Ste. Cécile d'Andorge dam | Schist and mica-schist | 160 | This work | 1000 | 0.309 | 0.102 | 0.56 | 43.8 | 10.9 |  | 60
153 | Ste. Cécile d'Andorge dam | Schist and mica-schist | 160 | This work | 1000 | 0.304 | 0.198 | 0.965 | 41.3 | 14.7 |  | 60
154 | Ste. Cécile d'Andorge dam | Schist and mica-schist | 160 | This work | 1000 | 0.316 | 0.301 | 1.331 | 39.1 | 16.4 |  | 60
155 | Pilbara | Colluvial BIF | 152 | This work | 1000 | 0.55 | 0.25 | 1.528 | 45.9 | 17.8 | 4 | 18
156 | Pilbara | Colluvial BIF | 152 | This work | 1000 | 0.55 | 0.5 | 2.72 | 43.6 | 29.2 | 11 | 18
157 | Pilbara | Colluvial BIF | 152 | This work | 1000 | 0.55 | 1 | 4.61 | 40.1 | 42.7 | 14 | 18
158 | Pilbara | Colluvial BIF | 152 | This work | 1000 | 0.55 | 2 | 9.04 | 39.6 | 64.1 |  | 18