## Info
CENTURY ARCHIVE: COMPREHENSIVE ROCKFILL DATABASE - A HALF CENTURY OF DATA COMPILATION
This database has been meticulously crafted with the goal of enriching our understanding and knowledge of granular materials throughout history. While this isn't the inaugural database of its kind, it builds upon the significant groundwork laid by predecessors. The substantial data compilations by Douglas in 2002 (https://doi.org/10.26190/unsworks/21014) and Ovalle in 2020 (https://doi.org/10.1061/(ASCE)GT.1943-5606.0002314) are pivotal to this field and merit sincere recognition and appreciation. Their contributions have been instrumental in shaping this extensive compilation, making the task considerably more manageable. Users are encouraged to engage with this database respectfully, acknowledging the dedication and prior contributions that have led to its creation. My name is Marco Arrieta and this project represents my legacy to the geotechnical community, aimed at making this field more accessible and comprehensive. Enjoy exploring the rich data it offers: marco.r.arrieta@hotmail.com
Inventory of Parameters in the Database
Case: | Test number within database | D60-BT (mm): | 60% Finer Particle Diameter
Year: | Publication year | D90-BT (mm): | 90% Finer Particle Diameter
Reference: | Author | Dmax (mm): | Maximum particle size
Set: | Sample Name Identifier | Cu-BT: | Coefficient of uniformity
Test: | Test Number | Cc-BT: | Coefficient of curvature
Continet: | Continent of Origin | Gs: | Specific gravity
Country: | Country of Origin | γT (KN/m3): | Unit weight
Location: | Project/Material Source | γdry (KN/m3): | Dry unit weight
Origin: | Particle Size Source Type | n (%): | Porosity
Material Type: | Rock type | emin: | Minimum void ratio
Lab Test: | Lab Test Type (TXT, DSB) | emax: | Maximum void ratio
UCS (Mpa): | Unconfined compressive strength | ei: | Initial void ratio
Ang: | Particle Angularity Classification | strain rate (%): | Strain rate
Ang rat: | Rockfill Angularity Rating: Scale from 1 (Rounded) to 8 (Angular). Note: 0 Indicates Not Specified | σ3 (MPa): | Minimun principal effective stress
|  | σ1 (MPa): | Minimum principal effective stress
|  | σn (MPa): | Normal stress
DS (mm): | Sample diameter | τ (MPa): | Shear stress
Hs (mm): | Sample height | eaxial (%): | Axial strain at failure
Grav-BT (%): | Gravel Content Percentage | evol (%): | Volumetric strain at failure
Sand-BT (%): | Sand Content Percentage | E50 (MPa): | Stiffness modulus
Fines-BT (%): | Fines Content Percentage | μ: | Poisson ratio
Dmin-BT (mm): | Minimum particle size | Brittle: | Type of failure (B-brittle, D-ductile), qualitative
D10-BT (mm): | 10% Finer Particle Diameter | Bg (%): | Breakage co-efficient
D30-BT (mm): | 30% Finer Particle Diameter | w (%): | Moisture content
D50-BT (mm): | 50% Finer Particle Diameter | sat (%): | Degree of saturation

## Data
Case # | Year | Reference | Set | Test | Continet | Country | Location | Origin | Material Type | Lab Test | UCS (MPa) | Ang | Ang rat | Ds (mm) | Hs (mm) | Grav-BT (%) | Sand-BT (%) | Fines-BT (%) | Dmin-BT (mm) | D10-BT (mm) | D30-BT (mm) | D50-BT (mm) | D60-BT (mm) | D90-BT (mm) | Dmax (mm) | Cu-BT | Cc-BT | Gs | γT (KN/m3) | γdry (KN/m3) | n (%) | emin | emax | ei | strain rate (%/min) | σ3 (MPa) | σ1 (MPa) | σn (MPa) | τ (MPa) | eaxial (%) | evol (%) | E50 (Mpa) | μ | brittle | Bg (%) | w (%) | sat (%) | Reference
1 | 1956 | Holtz & Gibbs (1956) | Ho-aa | 1 |  |  |  | river deposit | gneiss/granite/schist | TRX | 200 | SR-SA | 5 | 229 | 572 | 70 | 29.5 | 0.5 | 0.074 | 0.65 | 2.36 | 4.76 | 8 | 19.1 | 38.1 | 12.30769 | 1.071077 | 2.6 | 21.8653 | 20 | 23.2% |  |  | 0.302 | 2.0592 | 0.0241316495 | 0.2220111754 | 0.046606 | 0.06278629 | [7 empty] | 100 | Holtz, W., and H. Gibbs. 1956. “Triaxial shear tests on previous gravelly soils.” Supplement, J. Soil Mech. Found. Div. 82 (SM1): 1–22. https://doi.org/10.1061/JSFEAQ.0000004.
2 | 1956 | Holtz & Gibbs (1956) | Ho-aa | 2 |  |  |  | river deposit | gneiss/granite/schist | TRX | 200 | SR-SA | 5 | 229 | 572 | 70 | 29.5 | 0.5 | 0.074 | 0.65 | 2.36 | 4.76 | 8 | 19.1 | 38.1 | 12.30769 | 1.071077 | 2.6 | 21.8653 | 20 | 23.2% |  |  | 0.302 | 2.0592 | 0.0461948719 | 0.4660855732 | 0.100845 | 0.1412815 | [7 empty] | 100 | Holtz, W., and H. Gibbs. 1956. “Triaxial shear tests on previous gravelly soils.” Supplement, J. Soil Mech. Found. Div. 82 (SM1): 1–22. https://doi.org/10.1061/JSFEAQ.0000004.
3 | 1956 | Holtz & Gibbs (1956) | Ho-aa | 3 |  |  |  | river deposit | gneiss/granite/schist | TRX | 200 | SR-SA | 5 | 229 | 572 | 70 | 29.5 | 0.5 | 0.074 | 0.65 | 2.36 | 4.76 | 8 | 19.1 | 38.1 | 12.30769 | 1.071077 | 2.6 | 21.8653 | 20 | 23.2% |  |  | 0.302 | 2.0592 | 0.0889423653 | 0.661896672 | 0.1731832 | 0.202903 | [7 empty] | 100 | Holtz, W., and H. Gibbs. 1956. “Triaxial shear tests on previous gravelly soils.” Supplement, J. Soil Mech. Found. Div. 82 (SM1): 1–22. https://doi.org/10.1061/JSFEAQ.0000004.
4 | 1956 | Holtz & Gibbs (1956) | Ho-aa | 4 |  |  |  | river deposit | gneiss/granite/schist | TRX | 200 | SR-SA | 5 | 229 | 572 | 70 | 29.5 | 0.5 | 0.074 | 0.65 | 2.36 | 4.76 | 8 | 19.1 | 38.1 | 12.30769 | 1.071077 | 2.6 | 21.8653 | 20 | 23.2% |  |  | 0.302 | 2.0592 | 0.1751268278 | 1.102472 | 0.3285057 | 0.3445432 | [7 empty] | 100 | Holtz, W., and H. Gibbs. 1956. “Triaxial shear tests on previous gravelly soils.” Supplement, J. Soil Mech. Found. Div. 82 (SM1): 1–22. https://doi.org/10.1061/JSFEAQ.0000004.
5 | 1956 | Holtz & Gibbs (1956) | Ho-aa | 5 |  |  |  | river deposit | gneiss/granite/schist | TRX | 200 | SR-SA | 5 | 229 | 572 | 70 | 29.5 | 0.5 | 0.074 | 0.65 | 2.36 | 4.76 | 8 | 19.1 | 38.1 | 12.30769 | 1.071077 | 2.6 | 21.8653 | 20 | 23.2% |  |  | 0.302 | 2.0592 | 0.3468062771 | 1.943632 | 0.642175 | 0.6200078 | [7 empty] | 100 | Holtz, W., and H. Gibbs. 1956. “Triaxial shear tests on previous gravelly soils.” Supplement, J. Soil Mech. Found. Div. 82 (SM1): 1–22. https://doi.org/10.1061/JSFEAQ.0000004.
6 | 1956 | Holtz & Gibbs (1956) | Ho-aa | 6 |  |  |  | river deposit | gneiss/granite/schist | TRX | 200 | SR-SA | 5 | 229 | 572 | 70 | 29.5 | 0.5 | 0.074 | 0.65 | 2.36 | 4.76 | 8 | 19.1 | 38.1 | 12.30769 | 1.071077 | 2.6 | 21.8653 | 20 | 23.2% |  |  | 0.302 | 2.0592 | 0.6894757 | 3.345336 | 1.232843 | 1.071382 | [7 empty] | 100 | Holtz, W., and H. Gibbs. 1956. “Triaxial shear tests on previous gravelly soils.” Supplement, J. Soil Mech. Found. Div. 82 (SM1): 1–22. https://doi.org/10.1061/JSFEAQ.0000004.
7 | 1956 | Holtz & Gibbs (1956) | Ho-bb | 1 |  |  |  | river deposit | gneiss/granite/schist | TRX | 200 | SR-SA | 5 | 229 | 572 | 52 | 45 | 3 | 0.074 | 0.425 | 1.2 | 2.1 | 2.5 | 9 | 76.2 | 5.882353 | 1.355294 | 2.6 | 20.98949 | 18.7 | 28.77% |  |  | 0.404 | 2.0592 | 0.0213737467 | 0.1730584007 | 0.04002212 | 0.04980874 | [7 empty] | 100 | Holtz, W., and H. Gibbs. 1956. “Triaxial shear tests on previous gravelly soils.” Supplement, J. Soil Mech. Found. Div. 82 (SM1): 1–22. https://doi.org/10.1061/JSFEAQ.0000004.
8 | 1956 | Holtz & Gibbs (1956) | Ho-bb | 2 |  |  |  | river deposit | gneiss/granite/schist | TRX | 200 | SR-SA | 5 | 229 | 572 | 52 | 45 | 3 | 0.074 | 0.425 | 1.2 | 2.1 | 2.5 | 9 | 76.2 | 5.882353 | 1.355294 | 2.6 | 20.98949 | 18.7 | 28.77% |  |  | 0.404 | 2.0592 | 0.0468843476 | 0.3109535407 | 0.08458645 | 0.09238244 | [7 empty] | 100 | Holtz, W., and H. Gibbs. 1956. “Triaxial shear tests on previous gravelly soils.” Supplement, J. Soil Mech. Found. Div. 82 (SM1): 1–22. https://doi.org/10.1061/JSFEAQ.0000004.
9 | 1956 | Holtz & Gibbs (1956) | Ho-bb | 3 |  |  |  | river deposit | gneiss/granite/schist | TRX | 200 | SR-SA | 5 | 229 | 572 | 52 | 45 | 3 | 0.074 | 0.425 | 1.2 | 2.1 | 2.5 | 9 | 76.2 | 5.882353 | 1.355294 | 2.6 | 20.98949 | 18.7 | 28.77% |  |  | 0.404 | 2.0592 | 0.089631841 | 0.5288278619 | 0.159979 | 0.1610821 | [7 empty] | 100 | Holtz, W., and H. Gibbs. 1956. “Triaxial shear tests on previous gravelly soils.” Supplement, J. Soil Mech. Found. Div. 82 (SM1): 1–22. https://doi.org/10.1061/JSFEAQ.0000004.
10 | 1956 | Holtz & Gibbs (1956) | Ho-bb | 4 |  |  |  | river deposit | gneiss/granite/schist | TRX | 200 | SR-SA | 5 | 229 | 572 | 52 | 45 | 3 | 0.074 | 0.425 | 1.2 | 2.1 | 2.5 | 9 | 76.2 | 5.882353 | 1.355294 | 2.6 | 20.98949 | 18.7 | 28.77% |  |  | 0.404 | 2.0592 | 0.1744373521 | 1.139014 | 0.3468241 | 0.3695443 | [7 empty] | 100 | Holtz, W., and H. Gibbs. 1956. “Triaxial shear tests on previous gravelly soils.” Supplement, J. Soil Mech. Found. Div. 82 (SM1): 1–22. https://doi.org/10.1061/JSFEAQ.0000004.
11 | 1956 | Holtz & Gibbs (1956) | Ho-bb | 5 |  |  |  | river deposit | gneiss/granite/schist | TRX | 200 | SR-SA | 5 | 229 | 572 | 52 | 45 | 3 | 0.074 | 0.425 | 1.2 | 2.1 | 2.5 | 9 | 76.2 | 5.882353 | 1.355294 | 2.6 | 20.98949 | 18.7 | 28.77% |  |  | 0.404 | 2.0592 | 0.3454273257 | 1.760921 | 0.6252039 | 0.5636906 | [7 empty] | 100 | Holtz, W., and H. Gibbs. 1956. “Triaxial shear tests on previous gravelly soils.” Supplement, J. Soil Mech. Found. Div. 82 (SM1): 1–22. https://doi.org/10.1061/JSFEAQ.0000004.
12 | 1956 | Holtz & Gibbs (1956) | Ho-bb | 6 |  |  |  | river deposit | gneiss/granite/schist | TRX | 200 | SR-SA | 5 | 229 | 572 | 52 | 45 | 3 | 0.074 | 0.425 | 1.2 | 2.1 | 2.5 | 9 | 76.2 | 5.882353 | 1.355294 | 2.6 | 20.98949 | 18.7 | 28.77% |  |  | 0.404 | 2.0592 | 0.6908546514 | 3.014388 | 1.195328 | 0.9579496 | [7 empty] | 100 | Holtz, W., and H. Gibbs. 1956. “Triaxial shear tests on previous gravelly soils.” Supplement, J. Soil Mech. Found. Div. 82 (SM1): 1–22. https://doi.org/10.1061/JSFEAQ.0000004.
13 | 1956 | Holtz & Gibbs (1956) | Ho-cc | 1 |  |  |  | river deposit | gneiss/granite/schist | TRX | 200 | SR-SA | 5 | 229 | 572 | 70 | 29.5 | 0.5 | 0.074 | 0.65 | 2.36 | 4.76 | 9 | 38.1 | 76.2 | 13.84615 | 0.9520684 | 2.6 | 21.94921 | 20.1 | 22.66% |  |  | 0.293 | 2.0592 | 0.0234421738 | 0.2247690782 | 0.04790992 | 0.06578256 | [7 empty] | 100 | Holtz, W., and H. Gibbs. 1956. “Triaxial shear tests on previous gravelly soils.” Supplement, J. Soil Mech. Found. Div. 82 (SM1): 1–22. https://doi.org/10.1061/JSFEAQ.0000004.
14 | 1956 | Holtz & Gibbs (1956) | Ho-cc | 2 |  |  |  | river deposit | gneiss/granite/schist | TRX | 200 | SR-SA | 5 | 229 | 572 | 70 | 29.5 | 0.5 | 0.074 | 0.65 | 2.36 | 4.76 | 9 | 38.1 | 76.2 | 13.84615 | 0.9520684 | 2.6 | 21.94921 | 20.1 | 22.66% |  |  | 0.293 | 2.0592 | 0.0455053962 | 0.3440483743 | 0.08561057 | 0.1018071 | [7 empty] | 100 | Holtz, W., and H. Gibbs. 1956. “Triaxial shear tests on previous gravelly soils.” Supplement, J. Soil Mech. Found. Div. 82 (SM1): 1–22. https://doi.org/10.1061/JSFEAQ.0000004.
15 | 1956 | Holtz & Gibbs (1956) | Ho-cc | 3 |  |  |  | river deposit | gneiss/granite/schist | TRX | 200 | SR-SA | 5 | 229 | 572 | 70 | 29.5 | 0.5 | 0.074 | 0.65 | 2.36 | 4.76 | 9 | 38.1 | 76.2 | 13.84615 | 0.9520684 | 2.6 | 21.94921 | 20.1 | 22.66% |  |  | 0.293 | 2.0592 | 0.0882528896 | 0.5764016852 | 0.1605105 | 0.1733531 | [7 empty] | 100 | Holtz, W., and H. Gibbs. 1956. “Triaxial shear tests on previous gravelly soils.” Supplement, J. Soil Mech. Found. Div. 82 (SM1): 1–22. https://doi.org/10.1061/JSFEAQ.0000004.
16 | 1956 | Holtz & Gibbs (1956) | Ho-cc | 4 |  |  |  | river deposit | gneiss/granite/schist | TRX | 200 | SR-SA | 5 | 229 | 572 | 70 | 29.5 | 0.5 | 0.074 | 0.65 | 2.36 | 4.76 | 9 | 38.1 | 76.2 | 13.84615 | 0.9520684 | 2.6 | 21.94921 | 20.1 | 22.66% |  |  | 0.293 | 2.0592 | 0.1751268278 | 1.114882 | 0.3278159 | 0.3466647 | [7 empty] | 100 | Holtz, W., and H. Gibbs. 1956. “Triaxial shear tests on previous gravelly soils.” Supplement, J. Soil Mech. Found. Div. 82 (SM1): 1–22. https://doi.org/10.1061/JSFEAQ.0000004.
17 | 1956 | Holtz & Gibbs (1956) | Ho-cc | 5 |  |  |  | river deposit | gneiss/granite/schist | TRX | 200 | SR-SA | 5 | 229 | 572 | 70 | 29.5 | 0.5 | 0.074 | 0.65 | 2.36 | 4.76 | 9 | 38.1 | 76.2 | 13.84615 | 0.9520684 | 2.6 | 21.94921 | 20.1 | 22.66% |  |  | 0.293 | 2.0592 | 0.3468062771 | 1.902952932 | 0.6230749 | 0.5946345 | [7 empty] | 100 | Holtz, W., and H. Gibbs. 1956. “Triaxial shear tests on previous gravelly soils.” Supplement, J. Soil Mech. Found. Div. 82 (SM1): 1–22. https://doi.org/10.1061/JSFEAQ.0000004.
18 | 1956 | Holtz & Gibbs (1956) | Ho-cc | 6 |  |  |  | river deposit | gneiss/granite/schist | TRX | 200 | SR-SA | 5 | 229 | 572 | 70 | 29.5 | 0.5 | 0.074 | 0.65 | 2.36 | 4.76 | 9 | 38.1 | 76.2 | 13.84615 | 0.9520684 | 2.6 | 21.94921 | 20.1 | 22.66% |  |  | 0.293 | 2.0592 | 0.6908546514 | 3.450136 | 1.223817 | 1.089286 | [7 empty] | 100 | Holtz, W., and H. Gibbs. 1956. “Triaxial shear tests on previous gravelly soils.” Supplement, J. Soil Mech. Found. Div. 82 (SM1): 1–22. https://doi.org/10.1061/JSFEAQ.0000004.
19 | 1956 | Holtz & Gibbs (1956) | Ho-dd | 1 |  |  |  | quarry | porphyritic quartz monzonite | TRX | 200 | A | 8 | 229 | 572 | 68 | 22 | 10 | <0.074 | 0.075 | 1.5 | 11 | 18.5 | 45 | 76.2 | 246.6667 | 1.621622 | 2.6 | 21.2753 | 19.6 | 26.95% |  |  | 0.369 | 2.0592 | 0.0861844625 | 0.4061011873 | 0.1430941 | 0.1223423 | [7 empty] | 100 | Holtz, W., and H. Gibbs. 1956. “Triaxial shear tests on previous gravelly soils.” Supplement, J. Soil Mech. Found. Div. 82 (SM1): 1–22. https://doi.org/10.1061/JSFEAQ.0000004.
20 | 1956 | Holtz & Gibbs (1956) | Ho-dd | 2 |  |  |  | quarry | porphyritic quartz monzonite | TRX | 200 | A | 8 | 229 | 572 | 68 | 22 | 10 | <0.074 | 0.075 | 1.5 | 11 | 18.5 | 45 | 76.2 | 246.6667 | 1.621622 | 2.6 | 21.2753 | 19.6 | 26.95% |  |  | 0.369 | 2.0592 | 0.2585533875 | 1.176935 | 0.4300279 | 0.3578765 | [7 empty] | 100 | Holtz, W., and H. Gibbs. 1956. “Triaxial shear tests on previous gravelly soils.” Supplement, J. Soil Mech. Found. Div. 82 (SM1): 1–22. https://doi.org/10.1061/JSFEAQ.0000004.
21 | 1956 | Holtz & Gibbs (1956) | Ho-dd | 3 |  |  |  | quarry | porphyritic quartz monzonite | TRX | 200 | A | 8 | 229 | 572 | 68 | 22 | 10 | <0.074 | 0.075 | 1.5 | 11 | 18.5 | 45 | 76.2 | 246.6667 | 1.621622 | 2.6 | 21.2753 | 19.6 | 26.95% |  |  | 0.369 | 2.0592 | 0.517106775 | 2.316638352 | 0.863224 | 0.7092614 | [7 empty] | 100 | Holtz, W., and H. Gibbs. 1956. “Triaxial shear tests on previous gravelly soils.” Supplement, J. Soil Mech. Found. Div. 82 (SM1): 1–22. https://doi.org/10.1061/JSFEAQ.0000004.
22 | 1956 | Holtz & Gibbs (1956) | Ho-ee | 1 |  |  |  | quarry | porphyritic quartz monzonite | TRX | 200 | A | 8 | 229 | 572 | 68 | 22 | 10 | <0.074 | 0.075 | 1.5 | 11 | 18.5 | 45 | 76.2 | 246.6667 | 1.621622 | 2.6 | 21.92111 | 20.7 | 22.84% |  |  | 0.296 | 2.0592 | 0.0861844625 | 0.4061011873 | 0.1430941 | 0.1223423 | [7 empty] | 100 | Holtz, W., and H. Gibbs. 1956. “Triaxial shear tests on previous gravelly soils.” Supplement, J. Soil Mech. Found. Div. 82 (SM1): 1–22. https://doi.org/10.1061/JSFEAQ.0000004.
23 | 1956 | Holtz & Gibbs (1956) | Ho-ee | 2 |  |  |  | quarry | porphyritic quartz monzonite | TRX | 200 | A | 8 | 229 | 572 | 68 | 22 | 10 | <0.074 | 0.075 | 1.5 | 11 | 18.5 | 45 | 76.2 | 246.6667 | 1.621622 | 2.6 | 21.92111 | 20.7 | 22.84% |  |  | 0.296 | 2.0592 | 0.2585533875 | 1.176935 | 0.4300279 | 0.3578765 | [7 empty] | 100 | Holtz, W., and H. Gibbs. 1956. “Triaxial shear tests on previous gravelly soils.” Supplement, J. Soil Mech. Found. Div. 82 (SM1): 1–22. https://doi.org/10.1061/JSFEAQ.0000004.
24 | 1956 | Holtz & Gibbs (1956) | Ho-ee | 3 |  |  |  | quarry | porphyritic quartz monzonite | TRX | 200 | A | 8 | 229 | 572 | 68 | 22 | 10 | <0.074 | 0.075 | 1.5 | 11 | 18.5 | 45 | 76.2 | 246.6667 | 1.621622 | 2.6 | 21.92111 | 20.7 | 22.84% |  |  | 0.296 | 2.0592 | 0.517106775 | 2.316638352 | 0.863224 | 0.7092614 | [7 empty] | 100 | Holtz, W., and H. Gibbs. 1956. “Triaxial shear tests on previous gravelly soils.” Supplement, J. Soil Mech. Found. Div. 82 (SM1): 1–22. https://doi.org/10.1061/JSFEAQ.0000004.
25 | 1956 | Holtz & Gibbs (1956) | Ho-ff | 1 |  |  |  | quarry | porphyritic quartz monzonite | TRX | 200 | A | 8 | 229 | 572 | 84 | 9.5 | 6.5 | <0.074 | 0.425 | 9.52 | 19.1 | 25 | 60 | 76.2 | 58.82353 | 8.52992 | 2.6 | 20.13632 | 18.7 | 34.21% |  |  | 0.52 | 2.0592 | 0.172368925 | 0.930792195 | 0.3173588 | 0.2982308 | [7 empty] | 100 | Holtz, W., and H. Gibbs. 1956. “Triaxial shear tests on previous gravelly soils.” Supplement, J. Soil Mech. Found. Div. 82 (SM1): 1–22. https://doi.org/10.1061/JSFEAQ.0000004.
26 | 1956 | Holtz & Gibbs (1956) | Ho-ff | 2 |  |  |  | quarry | porphyritic quartz monzonite | TRX | 200 | A | 8 | 229 | 572 | 84 | 9.5 | 6.5 | <0.074 | 0.425 | 9.52 | 19.1 | 25 | 60 | 76.2 | 58.82353 | 8.52992 | 2.6 | 20.13632 | 18.7 | 34.21% |  |  | 0.52 | 2.0592 | 0.2585533875 | 1.258983 | 0.4616336 | 0.4024001 | [7 empty] | 100 | Holtz, W., and H. Gibbs. 1956. “Triaxial shear tests on previous gravelly soils.” Supplement, J. Soil Mech. Found. Div. 82 (SM1): 1–22. https://doi.org/10.1061/JSFEAQ.0000004.
27 | 1956 | Holtz & Gibbs (1956) | Ho-gg | 1 |  |  |  | quarry | porphyritic quartz monzonite | TRX | 200 | A | 8 | 229 | 572 | 84 | 9.5 | 6.5 | <0.074 | 0.425 | 9.52 | 19.1 | 25 | 60 | 76.2 | 58.82353 | 8.52992 | 2.6 | 20.97358 | 20.3 | 28.88% |  |  | 0.406 | 2.0592 | 0.0861844625 | 0.4522960592 | 0.1370742 | 0.1266553 | [7 empty] | 100 | Holtz, W., and H. Gibbs. 1956. “Triaxial shear tests on previous gravelly soils.” Supplement, J. Soil Mech. Found. Div. 82 (SM1): 1–22. https://doi.org/10.1061/JSFEAQ.0000004.
28 | 1956 | Holtz & Gibbs (1956) | Ho-gg | 2 |  |  |  | quarry | porphyritic quartz monzonite | TRX | 200 | A | 8 | 229 | 572 | 84 | 9.5 | 6.5 | <0.074 | 0.425 | 9.52 | 19.1 | 25 | 60 | 76.2 | 58.82353 | 8.52992 | 2.6 | 20.97358 | 20.3 | 28.88% |  |  | 0.406 | 2.0592 | 0.172368925 | 1.144529662 | 0.3071024 | 0.335901 | [7 empty] | 100 | Holtz, W., and H. Gibbs. 1956. “Triaxial shear tests on previous gravelly soils.” Supplement, J. Soil Mech. Found. Div. 82 (SM1): 1–22. https://doi.org/10.1061/JSFEAQ.0000004.
29 | 1956 | Holtz & Gibbs (1956) | Ho-gg | 3 |  |  |  | quarry | porphyritic quartz monzonite | TRX | 200 | A | 8 | 229 | 572 | 84 | 9.5 | 6.5 | <0.074 | 0.425 | 9.52 | 19.1 | 25 | 60 | 76.2 | 58.82353 | 8.52992 | 2.6 | 20.97358 | 20.3 | 28.88% |  |  | 0.406 | 2.0592 | 0.2585533875 | 1.57752 | 0.441045 | 0.4554088 | [7 empty] | 100 | Holtz, W., and H. Gibbs. 1956. “Triaxial shear tests on previous gravelly soils.” Supplement, J. Soil Mech. Found. Div. 82 (SM1): 1–22. https://doi.org/10.1061/JSFEAQ.0000004.
30 | 1956 | Holtz & Gibbs (1956) | Ho-n | 2 |  |  |  | river deposit | gneiss/granite/schist | TRX | 200 | SR-SA | 5 | 229 | 572 | 52 | 45 | 3 | 0.074 | 0.425 | 1.2 | 2.1 | 2.5 | 9 | 19.1 | 5.882353 | 1.355294 | 2.6 | 20.5021 | 17.8 | 31.88% |  |  | 0.468 | 10.296 | 0.0434369691 | 0.2882008426 | 0.08591073 | 0.09269316 | [7 empty] | 100 | Holtz, W., and H. Gibbs. 1956. “Triaxial shear tests on previous gravelly soils.” Supplement, J. Soil Mech. Found. Div. 82 (SM1): 1–22. https://doi.org/10.1061/JSFEAQ.0000004.
31 | 1956 | Holtz & Gibbs (1956) | Ho-n | 3 |  |  |  | river deposit | gneiss/granite/schist | TRX | 200 | SR-SA | 5 | 229 | 572 | 52 | 45 | 3 | 0.074 | 0.425 | 1.2 | 2.1 | 2.5 | 9 | 19.1 | 5.882353 | 1.355294 | 2.6 | 20.5021 | 17.8 | 31.88% |  |  | 0.468 | 10.296 | 0.0868739382 | 0.4102380415 | 0.148227 | 0.1267879 | [7 empty] | 100 | Holtz, W., and H. Gibbs. 1956. “Triaxial shear tests on previous gravelly soils.” Supplement, J. Soil Mech. Found. Div. 82 (SM1): 1–22. https://doi.org/10.1061/JSFEAQ.0000004.
32 | 1956 | Holtz & Gibbs (1956) | Ho-n | 4 |  |  |  | river deposit | gneiss/granite/schist | TRX | 200 | SR-SA | 5 | 229 | 572 | 52 | 45 | 3 | 0.074 | 0.425 | 1.2 | 2.1 | 2.5 | 9 | 19.1 | 5.882353 | 1.355294 | 2.6 | 20.5021 | 17.8 | 31.88% |  |  | 0.468 | 10.296 | 0.1737478764 | 0.7694548812 | 0.2968524 | 0.2412043 | [7 empty] | 100 | Holtz, W., and H. Gibbs. 1956. “Triaxial shear tests on previous gravelly soils.” Supplement, J. Soil Mech. Found. Div. 82 (SM1): 1–22. https://doi.org/10.1061/JSFEAQ.0000004.
33 | 1956 | Holtz & Gibbs (1956) | Ho-n | 5 |  |  |  | river deposit | gneiss/granite/schist | TRX | 200 | SR-SA | 5 | 229 | 572 | 52 | 45 | 3 | 0.074 | 0.425 | 1.2 | 2.1 | 2.5 | 9 | 19.1 | 5.882353 | 1.355294 | 2.6 | 20.5021 | 17.8 | 31.88% |  |  | 0.468 | 10.296 | 0.3461168014 | 1.423078 | 0.5865861 | 0.4484981 | [7 empty] | 100 | Holtz, W., and H. Gibbs. 1956. “Triaxial shear tests on previous gravelly soils.” Supplement, J. Soil Mech. Found. Div. 82 (SM1): 1–22. https://doi.org/10.1061/JSFEAQ.0000004.
34 | 1956 | Holtz & Gibbs (1956) | Ho-n | 6 |  |  |  | river deposit | gneiss/granite/schist | TRX | 200 | SR-SA | 5 | 229 | 572 | 52 | 45 | 3 | 0.074 | 0.425 | 1.2 | 2.1 | 2.5 | 9 | 19.1 | 5.882353 | 1.355294 | 2.6 | 20.5021 | 17.8 | 31.88% |  |  | 0.468 | 10.296 | 0.6894757 | 2.57795 | 1.142177 | 0.8062112 | [7 empty] | 100 | Holtz, W., and H. Gibbs. 1956. “Triaxial shear tests on previous gravelly soils.” Supplement, J. Soil Mech. Found. Div. 82 (SM1): 1–22. https://doi.org/10.1061/JSFEAQ.0000004.
35 | 1956 | Holtz & Gibbs (1956) | Ho-o | 1 |  |  |  | river deposit | gneiss/granite/schist | TRX | 200 | SR-SA | 5 | 229 | 572 | 52 | 45 | 3 | 0.074 | 0.425 | 1.2 | 2.1 | 2.5 | 9 | 19.1 | 5.882353 | 1.355294 | 2.6 | 20.34423 | 17.6 | 32.89% |  |  | 0.49 | 0.49192 | 0.0241316495 | 0.1144529662 | 0.04056591 | 0.03484651 | [7 empty] | 100 | Holtz, W., and H. Gibbs. 1956. “Triaxial shear tests on previous gravelly soils.” Supplement, J. Soil Mech. Found. Div. 82 (SM1): 1–22. https://doi.org/10.1061/JSFEAQ.0000004.
36 | 1956 | Holtz & Gibbs (1956) | Ho-o | 2 |  |  |  | river deposit | gneiss/granite/schist | TRX | 200 | SR-SA | 5 | 229 | 572 | 52 | 45 | 3 | 0.074 | 0.425 | 1.2 | 2.1 | 2.5 | 9 | 19.1 | 5.882353 | 1.355294 | 2.6 | 20.34423 | 17.6 | 32.89% |  |  | 0.49 | 0.49192 | 0.0448159205 | 0.2047742829 | 0.07489431 | 0.06250265 | [7 empty] | 100 | Holtz, W., and H. Gibbs. 1956. “Triaxial shear tests on previous gravelly soils.” Supplement, J. Soil Mech. Found. Div. 82 (SM1): 1–22. https://doi.org/10.1061/JSFEAQ.0000004.
37 | 1956 | Holtz & Gibbs (1956) | Ho-o | 3 |  |  |  | river deposit | gneiss/granite/schist | TRX | 200 | SR-SA | 5 | 229 | 572 | 52 | 45 | 3 | 0.074 | 0.425 | 1.2 | 2.1 | 2.5 | 9 | 19.1 | 5.882353 | 1.355294 | 2.6 | 20.34423 | 17.6 | 32.89% |  |  | 0.49 | 0.49192 | 0.0889423653 | 0.4536750106 | 0.1599778 | 0.14444 | [7 empty] | 100 | Holtz, W., and H. Gibbs. 1956. “Triaxial shear tests on previous gravelly soils.” Supplement, J. Soil Mech. Found. Div. 82 (SM1): 1–22. https://doi.org/10.1061/JSFEAQ.0000004.
38 | 1956 | Holtz & Gibbs (1956) | Ho-o | 4 |  |  |  | river deposit | gneiss/granite/schist | TRX | 200 | SR-SA | 5 | 229 | 572 | 52 | 45 | 3 | 0.074 | 0.425 | 1.2 | 2.1 | 2.5 | 9 | 19.1 | 5.882353 | 1.355294 | 2.6 | 20.34423 | 17.6 | 32.89% |  |  | 0.49 | 0.49192 | 0.1744373521 | 0.6922336028 | 0.278642 | 0.207601 | [7 empty] | 100 | Holtz, W., and H. Gibbs. 1956. “Triaxial shear tests on previous gravelly soils.” Supplement, J. Soil Mech. Found. Div. 82 (SM1): 1–22. https://doi.org/10.1061/JSFEAQ.0000004.
39 | 1956 | Holtz & Gibbs (1956) | Ho-o | 5 |  |  |  | river deposit | gneiss/granite/schist | TRX | 200 | SR-SA | 5 | 229 | 572 | 52 | 45 | 3 | 0.074 | 0.425 | 1.2 | 2.1 | 2.5 | 9 | 19.1 | 5.882353 | 1.355294 | 2.6 | 20.34423 | 17.6 | 32.89% |  |  | 0.49 | 0.49192 | 0.3454273257 | 1.3789514 | 0.5604175 | 0.4194958 | [7 empty] | 100 | Holtz, W., and H. Gibbs. 1956. “Triaxial shear tests on previous gravelly soils.” Supplement, J. Soil Mech. Found. Div. 82 (SM1): 1–22. https://doi.org/10.1061/JSFEAQ.0000004.
40 | 1956 | Holtz & Gibbs (1956) | Ho-o | 6 |  |  |  | river deposit | gneiss/granite/schist | TRX | 200 | SR-SA | 5 | 229 | 572 | 52 | 45 | 3 | 0.074 | 0.425 | 1.2 | 2.1 | 2.5 | 9 | 19.1 | 5.882353 | 1.355294 | 2.6 | 20.34423 | 17.6 | 32.89% |  |  | 0.49 | 0.49192 | 0.6894757 | 2.701366 | 1.121647 | 0.8262619 | [7 empty] | 100 | Holtz, W., and H. Gibbs. 1956. “Triaxial shear tests on previous gravelly soils.” Supplement, J. Soil Mech. Found. Div. 82 (SM1): 1–22. https://doi.org/10.1061/JSFEAQ.0000004.
41 | 1956 | Holtz & Gibbs (1956) | Ho-p | 1 |  |  |  | river deposit | gneiss/granite/schist | TRX | 200 | SR-SA | 5 | 229 | 572 | 52 | 45 | 3 | 0.074 | 0.425 | 1.2 | 2.1 | 2.5 | 9 | 19.1 | 5.882353 | 1.355294 | 2.6 | 20.87911 | 18.5 | 29.48% |  |  | 0.418 | 10.296 | 0.0268895523 | 0.2054637586 | 0.05223436 | 0.06231829 | [7 empty] | 100 | Holtz, W., and H. Gibbs. 1956. “Triaxial shear tests on previous gravelly soils.” Supplement, J. Soil Mech. Found. Div. 82 (SM1): 1–22. https://doi.org/10.1061/JSFEAQ.0000004.
42 | 1956 | Holtz & Gibbs (1956) | Ho-p | 2 |  |  |  | river deposit | gneiss/granite/schist | TRX | 200 | SR-SA | 5 | 229 | 572 | 52 | 45 | 3 | 0.074 | 0.425 | 1.2 | 2.1 | 2.5 | 9 | 19.1 | 5.882353 | 1.355294 | 2.6 | 20.87911 | 18.5 | 29.48% |  |  | 0.418 | 10.296 | 0.0489527747 | 0.3454273257 | 0.09518423 | 0.1075598 | [7 empty] | 100 | Holtz, W., and H. Gibbs. 1956. “Triaxial shear tests on previous gravelly soils.” Supplement, J. Soil Mech. Found. Div. 82 (SM1): 1–22. https://doi.org/10.1061/JSFEAQ.0000004.
43 | 1956 | Holtz & Gibbs (1956) | Ho-p | 3 |  |  |  | river deposit | gneiss/granite/schist | TRX | 200 | SR-SA | 5 | 229 | 572 | 52 | 45 | 3 | 0.074 | 0.425 | 1.2 | 2.1 | 2.5 | 9 | 19.1 | 5.882353 | 1.355294 | 2.6 | 20.87911 | 18.5 | 29.48% |  |  | 0.418 | 10.296 | 0.0917002681 | 0.5460647544 | 0.1694256 | 0.1710977 | [7 empty] | 100 | Holtz, W., and H. Gibbs. 1956. “Triaxial shear tests on previous gravelly soils.” Supplement, J. Soil Mech. Found. Div. 82 (SM1): 1–22. https://doi.org/10.1061/JSFEAQ.0000004.
44 | 1956 | Holtz & Gibbs (1956) | Ho-p | 4 |  |  |  | river deposit | gneiss/granite/schist | TRX | 200 | SR-SA | 5 | 229 | 572 | 52 | 45 | 3 | 0.074 | 0.425 | 1.2 | 2.1 | 2.5 | 9 | 19.1 | 5.882353 | 1.355294 | 2.6 | 20.87911 | 18.5 | 29.48% |  |  | 0.418 | 10.296 | 0.1765057792 | 0.903213167 | 0.3125646 | 0.2834836 | [7 empty] | 100 | Holtz, W., and H. Gibbs. 1956. “Triaxial shear tests on previous gravelly soils.” Supplement, J. Soil Mech. Found. Div. 82 (SM1): 1–22. https://doi.org/10.1061/JSFEAQ.0000004.
45 | 1956 | Holtz & Gibbs (1956) | Ho-p | 5 |  |  |  | river deposit | gneiss/granite/schist | TRX | 200 | SR-SA | 5 | 229 | 572 | 52 | 45 | 3 | 0.074 | 0.425 | 1.2 | 2.1 | 2.5 | 9 | 19.1 | 5.882353 | 1.355294 | 2.6 | 20.87911 | 18.5 | 29.48% |  |  | 0.418 | 10.296 | 0.3468062771 | 1.662326 | 0.6152345 | 0.5301593 | [7 empty] | 100 | Holtz, W., and H. Gibbs. 1956. “Triaxial shear tests on previous gravelly soils.” Supplement, J. Soil Mech. Found. Div. 82 (SM1): 1–22. https://doi.org/10.1061/JSFEAQ.0000004.
46 | 1956 | Holtz & Gibbs (1956) | Ho-p | 6 |  |  |  | river deposit | gneiss/granite/schist | TRX | 200 | SR-SA | 5 | 229 | 572 | 52 | 45 | 3 | 0.074 | 0.425 | 1.2 | 2.1 | 2.5 | 9 | 19.1 | 5.882353 | 1.355294 | 2.6 | 20.87911 | 18.5 | 29.48% |  |  | 0.418 | 10.296 | 0.5191752021 | 2.271822 | 0.8945101 | 0.7189947 | [7 empty] | 100 | Holtz, W., and H. Gibbs. 1956. “Triaxial shear tests on previous gravelly soils.” Supplement, J. Soil Mech. Found. Div. 82 (SM1): 1–22. https://doi.org/10.1061/JSFEAQ.0000004.
47 | 1956 | Holtz & Gibbs (1956) | Ho-q | 1 |  |  |  | river deposit | gneiss/granite/schist | TRX | 200 | SR-SA | 5 | 229 | 572 | 52 | 45 | 3 | 0.074 | 0.425 | 1.2 | 2.1 | 2.5 | 9 | 19.1 | 5.882353 | 1.355294 | 2.6 | 20.84797 | 18.4 | 29.68% |  |  | 0.422 | 0.49192 | 0.0248211252 | 0.1696110222 | 0.04539339 | 0.05055134 | [7 empty] | 100 | Holtz, W., and H. Gibbs. 1956. “Triaxial shear tests on previous gravelly soils.” Supplement, J. Soil Mech. Found. Div. 82 (SM1): 1–22. https://doi.org/10.1061/JSFEAQ.0000004.
48 | 1956 | Holtz & Gibbs (1956) | Ho-q | 2 |  |  |  | river deposit | gneiss/granite/schist | TRX | 200 | SR-SA | 5 | 229 | 572 | 52 | 45 | 3 | 0.074 | 0.425 | 1.2 | 2.1 | 2.5 | 9 | 19.1 | 5.882353 | 1.355294 | 2.6 | 20.84797 | 18.4 | 29.68% |  |  | 0.422 | 0.49192 | 0.0455053962 | 0.3026798323 | 0.08555263 | 0.09324883 | [7 empty] | 100 | Holtz, W., and H. Gibbs. 1956. “Triaxial shear tests on previous gravelly soils.” Supplement, J. Soil Mech. Found. Div. 82 (SM1): 1–22. https://doi.org/10.1061/JSFEAQ.0000004.
49 | 1956 | Holtz & Gibbs (1956) | Ho-q | 3 |  |  |  | river deposit | gneiss/granite/schist | TRX | 200 | SR-SA | 5 | 229 | 572 | 52 | 45 | 3 | 0.074 | 0.425 | 1.2 | 2.1 | 2.5 | 9 | 19.1 | 5.882353 | 1.355294 | 2.6 | 20.84797 | 18.4 | 29.68% |  |  | 0.422 | 0.49192 | 0.0882528896 | 0.5260699591 | 0.1627484 | 0.1645169 | [7 empty] | 100 | Holtz, W., and H. Gibbs. 1956. “Triaxial shear tests on previous gravelly soils.” Supplement, J. Soil Mech. Found. Div. 82 (SM1): 1–22. https://doi.org/10.1061/JSFEAQ.0000004.
50 | 1956 | Holtz & Gibbs (1956) | Ho-q | 4 |  |  |  | river deposit | gneiss/granite/schist | TRX | 200 | SR-SA | 5 | 229 | 572 | 52 | 45 | 3 | 0.074 | 0.425 | 1.2 | 2.1 | 2.5 | 9 | 19.1 | 5.882353 | 1.355294 | 2.6 | 20.84797 | 18.4 | 29.68% |  |  | 0.422 | 0.49192 | 0.1744373521 | 0.9197605838 | 0.3128419 | 0.2898281 | [7 empty] | 100 | Holtz, W., and H. Gibbs. 1956. “Triaxial shear tests on previous gravelly soils.” Supplement, J. Soil Mech. Found. Div. 82 (SM1): 1–22. https://doi.org/10.1061/JSFEAQ.0000004.
51 | 1956 | Holtz & Gibbs (1956) | Ho-q | 5 |  |  |  | river deposit | gneiss/granite/schist | TRX | 200 | SR-SA | 5 | 229 | 572 | 52 | 45 | 3 | 0.074 | 0.425 | 1.2 | 2.1 | 2.5 | 9 | 19.1 | 5.882353 | 1.355294 | 2.6 | 20.84797 | 18.4 | 29.68% |  |  | 0.422 | 0.49192 | 0.3468062771 | 1.653363 | 0.6100114 | 0.5240376 | [7 empty] | 100 | Holtz, W., and H. Gibbs. 1956. “Triaxial shear tests on previous gravelly soils.” Supplement, J. Soil Mech. Found. Div. 82 (SM1): 1–22. https://doi.org/10.1061/JSFEAQ.0000004.
52 | 1956 | Holtz & Gibbs (1956) | Ho-q | 6 |  |  |  | river deposit | gneiss/granite/schist | TRX | 200 | SR-SA | 5 | 229 | 572 | 52 | 45 | 3 | 0.074 | 0.425 | 1.2 | 2.1 | 2.5 | 9 | 19.1 | 5.882353 | 1.355294 | 2.6 | 20.84797 | 18.4 | 29.68% |  |  | 0.422 | 0.49192 | 0.6915441271 | 2.910277 | 1.173813 | 0.9151187 | [7 empty] | 100 | Holtz, W., and H. Gibbs. 1956. “Triaxial shear tests on previous gravelly soils.” Supplement, J. Soil Mech. Found. Div. 82 (SM1): 1–22. https://doi.org/10.1061/JSFEAQ.0000004.
53 | 1956 | Holtz & Gibbs (1956) | Ho-r | 1 |  |  |  | river deposit | gneiss/granite/schist | TRX | 200 | SR-SA | 5 | 229 | 572 | 52 | 45 | 3 | 0.074 | 0.425 | 1.2 | 2.1 | 2.5 | 9 | 19.1 | 5.882353 | 1.355294 | 2.6 | 20.87911 | 18.5 | 29.48% |  |  | 0.418 | 2.0592 | 0.0234421738 | 0.1675425951 | 0.04380784 | 0.05019901 | [7 empty] | 100 | Holtz, W., and H. Gibbs. 1956. “Triaxial shear tests on previous gravelly soils.” Supplement, J. Soil Mech. Found. Div. 82 (SM1): 1–22. https://doi.org/10.1061/JSFEAQ.0000004.
54 | 1956 | Holtz & Gibbs (1956) | Ho-r | 2 |  |  |  | river deposit | gneiss/granite/schist | TRX | 200 | SR-SA | 5 | 229 | 572 | 52 | 45 | 3 | 0.074 | 0.425 | 1.2 | 2.1 | 2.5 | 9 | 19.1 | 5.882353 | 1.355294 | 2.6 | 20.87911 | 18.5 | 29.48% |  |  | 0.418 | 2.0592 | 0.0468843476 | 0.2923376968 | 0.08513984 | 0.08903065 | [7 empty] | 100 | Holtz, W., and H. Gibbs. 1956. “Triaxial shear tests on previous gravelly soils.” Supplement, J. Soil Mech. Found. Div. 82 (SM1): 1–22. https://doi.org/10.1061/JSFEAQ.0000004.
55 | 1956 | Holtz & Gibbs (1956) | Ho-r | 3 |  |  |  | river deposit | gneiss/granite/schist | TRX | 200 | SR-SA | 5 | 229 | 572 | 52 | 45 | 3 | 0.074 | 0.425 | 1.2 | 2.1 | 2.5 | 9 | 19.1 | 5.882353 | 1.355294 | 2.6 | 20.87911 | 18.5 | 29.48% |  |  | 0.418 | 2.0592 | 0.089631841 | 0.5350331432 | 0.1656407 | 0.1675623 | [7 empty] | 100 | Holtz, W., and H. Gibbs. 1956. “Triaxial shear tests on previous gravelly soils.” Supplement, J. Soil Mech. Found. Div. 82 (SM1): 1–22. https://doi.org/10.1061/JSFEAQ.0000004.
56 | 1956 | Holtz & Gibbs (1956) | Ho-r | 4 |  |  |  | river deposit | gneiss/granite/schist | TRX | 200 | SR-SA | 5 | 229 | 572 | 52 | 45 | 3 | 0.074 | 0.425 | 1.2 | 2.1 | 2.5 | 9 | 19.1 | 5.882353 | 1.355294 | 2.6 | 20.87911 | 18.5 | 29.48% |  |  | 0.418 | 2.0592 | 0.1751268278 | 0.9480290875 | 0.3185848 | 0.3004976 | [7 empty] | 100 | Holtz, W., and H. Gibbs. 1956. “Triaxial shear tests on previous gravelly soils.” Supplement, J. Soil Mech. Found. Div. 82 (SM1): 1–22. https://doi.org/10.1061/JSFEAQ.0000004.
57 | 1956 | Holtz & Gibbs (1956) | Ho-r | 5 |  |  |  | river deposit | gneiss/granite/schist | TRX | 200 | SR-SA | 5 | 229 | 572 | 52 | 45 | 3 | 0.074 | 0.425 | 1.2 | 2.1 | 2.5 | 9 | 19.1 | 5.882353 | 1.355294 | 2.6 | 20.87911 | 18.5 | 29.48% |  |  | 0.418 | 2.0592 | 0.3454273257 | 1.615442 | 0.6007085 | 0.5089619 | [7 empty] | 100 | Holtz, W., and H. Gibbs. 1956. “Triaxial shear tests on previous gravelly soils.” Supplement, J. Soil Mech. Found. Div. 82 (SM1): 1–22. https://doi.org/10.1061/JSFEAQ.0000004.
58 | 1956 | Holtz & Gibbs (1956) | Ho-r | 6 |  |  |  | river deposit | gneiss/granite/schist | TRX | 200 | SR-SA | 5 | 229 | 572 | 52 | 45 | 3 | 0.074 | 0.425 | 1.2 | 2.1 | 2.5 | 9 | 19.1 | 5.882353 | 1.355294 | 2.6 | 20.87911 | 18.5 | 29.48% |  |  | 0.418 | 2.0592 | 0.6908546514 | 2.916482211 | 1.173891 | 0.9174608 | [7 empty] | 100 | Holtz, W., and H. Gibbs. 1956. “Triaxial shear tests on previous gravelly soils.” Supplement, J. Soil Mech. Found. Div. 82 (SM1): 1–22. https://doi.org/10.1061/JSFEAQ.0000004.
59 | 1956 | Holtz & Gibbs (1956) | Ho-s | 1 |  |  |  | river deposit | gneiss/granite/schist | TRX | 200 | SR-SA | 5 | 229 | 572 | 60 | 38 | 2 | 0.074 | 0.59 | 1.5 | 3 | 4 | 12 | 19.1 | 6.779661 | 0.9533898 | 2.6 | 21.3089 | 19.1 | 26.74% |  |  | 0.365 | 2.0592 | 0.0241316495 | 0.2047742829 | 0.04710586 | 0.06018561 | [7 empty] | 100 | Holtz, W., and H. Gibbs. 1956. “Triaxial shear tests on previous gravelly soils.” Supplement, J. Soil Mech. Found. Div. 82 (SM1): 1–22. https://doi.org/10.1061/JSFEAQ.0000004.
60 | 1956 | Holtz & Gibbs (1956) | Ho-s | 2 |  |  |  | river deposit | gneiss/granite/schist | TRX | 200 | SR-SA | 5 | 229 | 572 | 60 | 38 | 2 | 0.074 | 0.59 | 1.5 | 3 | 4 | 12 | 19.1 | 6.779661 | 0.9533898 | 2.6 | 21.3089 | 19.1 | 26.74% |  |  | 0.365 | 2.0592 | 0.0448159205 | 0.3537010341 | 0.08877465 | 0.1079158 | [7 empty] | 100 | Holtz, W., and H. Gibbs. 1956. “Triaxial shear tests on previous gravelly soils.” Supplement, J. Soil Mech. Found. Div. 82 (SM1): 1–22. https://doi.org/10.1061/JSFEAQ.0000004.
61 | 1956 | Holtz & Gibbs (1956) | Ho-s | 3 |  |  |  | river deposit | gneiss/granite/schist | TRX | 200 | SR-SA | 5 | 229 | 572 | 60 | 38 | 2 | 0.074 | 0.59 | 1.5 | 3 | 4 | 12 | 19.1 | 6.779661 | 0.9533898 | 2.6 | 21.3089 | 19.1 | 26.74% |  |  | 0.365 | 2.0592 | 0.0889423653 | 0.5957070048 | 0.1692682 | 0.1850785 | [7 empty] | 100 | Holtz, W., and H. Gibbs. 1956. “Triaxial shear tests on previous gravelly soils.” Supplement, J. Soil Mech. Found. Div. 82 (SM1): 1–22. https://doi.org/10.1061/JSFEAQ.0000004.
62 | 1956 | Holtz & Gibbs (1956) | Ho-s | 4 |  |  |  | river deposit | gneiss/granite/schist | TRX | 200 | SR-SA | 5 | 229 | 572 | 60 | 38 | 2 | 0.074 | 0.59 | 1.5 | 3 | 4 | 12 | 19.1 | 6.779661 | 0.9533898 | 2.6 | 21.3089 | 19.1 | 26.74% |  |  | 0.365 | 2.0592 | 0.1751268278 | 1.006634522 | 0.3211152 | 0.3163509 | [7 empty] | 100 | Holtz, W., and H. Gibbs. 1956. “Triaxial shear tests on previous gravelly soils.” Supplement, J. Soil Mech. Found. Div. 82 (SM1): 1–22. https://doi.org/10.1061/JSFEAQ.0000004.
63 | 1956 | Holtz & Gibbs (1956) | Ho-s | 5 |  |  |  | river deposit | gneiss/granite/schist | TRX | 200 | SR-SA | 5 | 229 | 572 | 60 | 38 | 2 | 0.074 | 0.59 | 1.5 | 3 | 4 | 12 | 19.1 | 6.779661 | 0.9533898 | 2.6 | 21.3089 | 19.1 | 26.74% |  |  | 0.365 | 2.0592 | 0.3474957528 | 1.76161 | 0.62078 | 0.5583645 | [7 empty] | 100 | Holtz, W., and H. Gibbs. 1956. “Triaxial shear tests on previous gravelly soils.” Supplement, J. Soil Mech. Found. Div. 82 (SM1): 1–22. https://doi.org/10.1061/JSFEAQ.0000004.
64 | 1956 | Holtz & Gibbs (1956) | Ho-s | 6 |  |  |  | river deposit | gneiss/granite/schist | TRX | 200 | SR-SA | 5 | 229 | 572 | 60 | 38 | 2 | 0.074 | 0.59 | 1.5 | 3 | 4 | 12 | 19.1 | 6.779661 | 0.9533898 | 2.6 | 21.3089 | 19.1 | 26.74% |  |  | 0.365 | 2.0592 | 0.6929230785 | 3.150903949 | 1.212183 | 1.003344 | [7 empty] | 100 | Holtz, W., and H. Gibbs. 1956. “Triaxial shear tests on previous gravelly soils.” Supplement, J. Soil Mech. Found. Div. 82 (SM1): 1–22. https://doi.org/10.1061/JSFEAQ.0000004.
65 | 1956 | Holtz & Gibbs (1956) | Ho-t | 1 |  |  |  | river deposit | gneiss/granite/schist | TRX | 200 | SR-SA | 5 | 229 | 572 | 70 | 29.5 | 0.5 | 0.074 | 0.65 | 2.36 | 4.76 | 8 | 17 | 38.1 | 12.30769 | 1.071077 | 2.6 | 21.728 | 19.7 | 24.07% |  |  | 0.317 | 2.0592 | 0.0241316495 | 0.2116690399 | 0.04692034 | 0.06127322 | [7 empty] | 100 | Holtz, W., and H. Gibbs. 1956. “Triaxial shear tests on previous gravelly soils.” Supplement, J. Soil Mech. Found. Div. 82 (SM1): 1–22. https://doi.org/10.1061/JSFEAQ.0000004.
66 | 1956 | Holtz & Gibbs (1956) | Ho-t | 2 |  |  |  | river deposit | gneiss/granite/schist | TRX | 200 | SR-SA | 5 | 229 | 572 | 70 | 29.5 | 0.5 | 0.074 | 0.65 | 2.36 | 4.76 | 8 | 17 | 38.1 | 12.30769 | 1.071077 | 2.6 | 21.728 | 19.7 | 24.07% |  |  | 0.317 | 2.0592 | 0.0468843476 | 0.3674905481 | 0.09027572 | 0.1096756 | [7 empty] | 100 | Holtz, W., and H. Gibbs. 1956. “Triaxial shear tests on previous gravelly soils.” Supplement, J. Soil Mech. Found. Div. 82 (SM1): 1–22. https://doi.org/10.1061/JSFEAQ.0000004.
67 | 1956 | Holtz & Gibbs (1956) | Ho-t | 3 |  |  |  | river deposit | gneiss/granite/schist | TRX | 200 | SR-SA | 5 | 229 | 572 | 70 | 29.5 | 0.5 | 0.074 | 0.65 | 2.36 | 4.76 | 8 | 17 | 38.1 | 12.30769 | 1.071077 | 2.6 | 21.728 | 19.7 | 24.07% |  |  | 0.317 | 2.0592 | 0.0889423653 | 0.6419018767 | 0.1719958 | 0.1975533 | [7 empty] | 100 | Holtz, W., and H. Gibbs. 1956. “Triaxial shear tests on previous gravelly soils.” Supplement, J. Soil Mech. Found. Div. 82 (SM1): 1–22. https://doi.org/10.1061/JSFEAQ.0000004.
68 | 1956 | Holtz & Gibbs (1956) | Ho-t | 4 |  |  |  | river deposit | gneiss/granite/schist | TRX | 200 | SR-SA | 5 | 229 | 572 | 70 | 29.5 | 0.5 | 0.074 | 0.65 | 2.36 | 4.76 | 8 | 17 | 38.1 | 12.30769 | 1.071077 | 2.6 | 21.728 | 19.7 | 24.07% |  |  | 0.317 | 2.0592 | 0.1744373521 | 1.108677 | 0.3295873 | 0.3476718 | [7 empty] | 100 | Holtz, W., and H. Gibbs. 1956. “Triaxial shear tests on previous gravelly soils.” Supplement, J. Soil Mech. Found. Div. 82 (SM1): 1–22. https://doi.org/10.1061/JSFEAQ.0000004.
69 | 1956 | Holtz & Gibbs (1956) | Ho-t | 5 |  |  |  | river deposit | gneiss/granite/schist | TRX | 200 | SR-SA | 5 | 229 | 572 | 70 | 29.5 | 0.5 | 0.074 | 0.65 | 2.36 | 4.76 | 8 | 17 | 38.1 | 12.30769 | 1.071077 | 2.6 | 21.728 | 19.7 | 24.07% |  |  | 0.317 | 2.0592 | 0.3454273257 | 1.88089 | 0.6254493 | 0.5929172 | [7 empty] | 100 | Holtz, W., and H. Gibbs. 1956. “Triaxial shear tests on previous gravelly soils.” Supplement, J. Soil Mech. Found. Div. 82 (SM1): 1–22. https://doi.org/10.1061/JSFEAQ.0000004.
70 | 1956 | Holtz & Gibbs (1956) | Ho-t | 6 |  |  |  | river deposit | gneiss/granite/schist | TRX | 200 | SR-SA | 5 | 229 | 572 | 70 | 29.5 | 0.5 | 0.074 | 0.65 | 2.36 | 4.76 | 8 | 17 | 38.1 | 12.30769 | 1.071077 | 2.6 | 21.728 | 19.7 | 24.07% |  |  | 0.317 | 2.0592 | 0.6922336028 | 3.330167631 | 1.218887 | 1.054473 | [7 empty] | 100 | Holtz, W., and H. Gibbs. 1956. “Triaxial shear tests on previous gravelly soils.” Supplement, J. Soil Mech. Found. Div. 82 (SM1): 1–22. https://doi.org/10.1061/JSFEAQ.0000004.
71 | 1956 | Holtz & Gibbs (1956) | Ho-u | 1 |  |  |  | river deposit | gneiss/granite/schist | TRX | 200 | SR-SA | 5 | 229 | 572 | 80 | 19.7 | 0.3 | 0.074 | 1 | 3.8 | 9 | 9.7 | 18 | 19.1 | 9.7 | 1.48866 | 2.6 | 21.90245 | 20 | 22.96% |  |  | 0.298 | 2.0592 | 0.0241316495 | 0.2378691165 | 0.05250153 | 0.07251797 | [7 empty] | 100 | Holtz, W., and H. Gibbs. 1956. “Triaxial shear tests on previous gravelly soils.” Supplement, J. Soil Mech. Found. Div. 82 (SM1): 1–22. https://doi.org/10.1061/JSFEAQ.0000004.
72 | 1956 | Holtz & Gibbs (1956) | Ho-u | 2 |  |  |  | river deposit | gneiss/granite/schist | TRX | 200 | SR-SA | 5 | 229 | 572 | 80 | 19.7 | 0.3 | 0.074 | 1 | 3.8 | 9 | 9.7 | 18 | 19.1 | 9.7 | 1.48866 | 2.6 | 21.90245 | 20 | 22.96% |  |  | 0.298 | 2.0592 | 0.0448159205 | 0.3254325304 | 0.08574392 | 0.09904532 | [7 empty] | 100 | Holtz, W., and H. Gibbs. 1956. “Triaxial shear tests on previous gravelly soils.” Supplement, J. Soil Mech. Found. Div. 82 (SM1): 1–22. https://doi.org/10.1061/JSFEAQ.0000004.
73 | 1956 | Holtz & Gibbs (1956) | Ho-u | 3 |  |  |  | river deposit | gneiss/granite/schist | TRX | 200 | SR-SA | 5 | 229 | 572 | 80 | 19.7 | 0.3 | 0.074 | 1 | 3.8 | 9 | 9.7 | 18 | 19.1 | 9.7 | 1.48866 | 2.6 | 21.90245 | 20 | 22.96% |  |  | 0.298 | 2.0592 | 0.0875634139 | 0.5012488339 | 0.1541077 | 0.1519877 | [7 empty] | 100 | Holtz, W., and H. Gibbs. 1956. “Triaxial shear tests on previous gravelly soils.” Supplement, J. Soil Mech. Found. Div. 82 (SM1): 1–22. https://doi.org/10.1061/JSFEAQ.0000004.
74 | 1956 | Holtz & Gibbs (1956) | Ho-u | 4 |  |  |  | river deposit | gneiss/granite/schist | TRX | 200 | SR-SA | 5 | 229 | 572 | 80 | 19.7 | 0.3 | 0.074 | 1 | 3.8 | 9 | 9.7 | 18 | 19.1 | 9.7 | 1.48866 | 2.6 | 21.90245 | 20 | 22.96% |  |  | 0.298 | 2.0592 | 0.1737478764 | 1.010771 | 0.3214273 | 0.3190641 | [7 empty] | 100 | Holtz, W., and H. Gibbs. 1956. “Triaxial shear tests on previous gravelly soils.” Supplement, J. Soil Mech. Found. Div. 82 (SM1): 1–22. https://doi.org/10.1061/JSFEAQ.0000004.
75 | 1956 | Holtz & Gibbs (1956) | Ho-u | 6 |  |  |  | river deposit | gneiss/granite/schist | TRX | 200 | SR-SA | 5 | 229 | 572 | 80 | 19.7 | 0.3 | 0.074 | 1 | 3.8 | 9 | 9.7 | 18 | 19.1 | 9.7 | 1.48866 | 2.6 | 21.90245 | 20 | 22.96% |  |  | 0.298 | 2.0592 | 0.3461168014 | 1.704384 | 0.6072606 | 0.5352634 | [7 empty] | 100 | Holtz, W., and H. Gibbs. 1956. “Triaxial shear tests on previous gravelly soils.” Supplement, J. Soil Mech. Found. Div. 82 (SM1): 1–22. https://doi.org/10.1061/JSFEAQ.0000004.
76 | 1956 | Holtz & Gibbs (1956) | Ho-u | 8 |  |  |  | river deposit | gneiss/granite/schist | TRX | 200 | SR-SA | 5 | 229 | 572 | 52 | 47.7 | 0.3 | 0.074 | 0.425 | 1.2 | 2.1 | 2.5 | 9 | 38.1 | 5.882353 | 1.355294 | 2.6 | 21.90245 | 20 | 22.96% |  |  | 0.298 | 2.0592 | 0.6915441271 | 3.130909 | 1.200468 | 0.9911849 | [7 empty] | 100 | Holtz, W., and H. Gibbs. 1956. “Triaxial shear tests on previous gravelly soils.” Supplement, J. Soil Mech. Found. Div. 82 (SM1): 1–22. https://doi.org/10.1061/JSFEAQ.0000004.
77 | 1956 | Holtz & Gibbs (1956) | Ho-v | 1 |  |  |  | river deposit | gneiss/granite/schist | TRX | 200 | SR-SA | 5 | 152 | 381 | 52 | 45 | 3 | 0.074 | 0.425 | 1.2 | 2.1 | 2.5 | 9 | 19.1 | 5.882353 | 1.355294 | 2.6 | 21.02143 | 18.7 | 28.57% |  |  | 0.4 | 1.3716 | 0.0234421738 | 0.2061532343 | 0.04851461 | 0.062868 | [7 empty] | 100 | Holtz, W., and H. Gibbs. 1956. “Triaxial shear tests on previous gravelly soils.” Supplement, J. Soil Mech. Found. Div. 82 (SM1): 1–22. https://doi.org/10.1061/JSFEAQ.0000004.
78 | 1956 | Holtz & Gibbs (1956) | Ho-v | 2 |  |  |  | river deposit | gneiss/granite/schist | TRX | 200 | SR-SA | 5 | 152 | 381 | 52 | 45 | 3 | 0.074 | 0.425 | 1.2 | 2.1 | 2.5 | 9 | 19.1 | 5.882353 | 1.355294 | 2.6 | 21.02143 | 18.7 | 28.57% |  |  | 0.4 | 1.3716 | 0.0455053962 | 0.3178482977 | 0.08686454 | 0.09774093 | [7 empty] | 100 | Holtz, W., and H. Gibbs. 1956. “Triaxial shear tests on previous gravelly soils.” Supplement, J. Soil Mech. Found. Div. 82 (SM1): 1–22. https://doi.org/10.1061/JSFEAQ.0000004.
79 | 1956 | Holtz & Gibbs (1956) | Ho-v | 3 |  |  |  | river deposit | gneiss/granite/schist | TRX | 200 | SR-SA | 5 | 152 | 381 | 52 | 45 | 3 | 0.074 | 0.425 | 1.2 | 2.1 | 2.5 | 9 | 19.1 | 5.882353 | 1.355294 | 2.6 | 21.02143 | 18.7 | 28.57% |  |  | 0.4 | 1.3716 | 0.0875634139 | 0.5667490254 | 0.1678 | 0.1789143 | [7 empty] | 100 | Holtz, W., and H. Gibbs. 1956. “Triaxial shear tests on previous gravelly soils.” Supplement, J. Soil Mech. Found. Div. 82 (SM1): 1–22. https://doi.org/10.1061/JSFEAQ.0000004.
80 | 1956 | Holtz & Gibbs (1956) | Ho-v | 5 |  |  |  | river deposit | gneiss/granite/schist | TRX | 200 | SR-SA | 5 | 152 | 381 | 52 | 45 | 3 | 0.074 | 0.425 | 1.2 | 2.1 | 2.5 | 9 | 19.1 | 5.882353 | 1.355294 | 2.6 | 21.02143 | 18.7 | 28.57% |  |  | 0.4 | 1.3716 | 0.1744373521 | 0.8570182951 | 0.3002317 | 0.2646518 | [7 empty] | 100 | Holtz, W., and H. Gibbs. 1956. “Triaxial shear tests on previous gravelly soils.” Supplement, J. Soil Mech. Found. Div. 82 (SM1): 1–22. https://doi.org/10.1061/JSFEAQ.0000004.
81 | 1956 | Holtz & Gibbs (1956) | Ho-v | 7 |  |  |  | river deposit | gneiss/granite/schist | TRX | 200 | SR-SA | 5 | 152 | 381 | 52 | 45 | 3 | 0.074 | 0.425 | 1.2 | 2.1 | 2.5 | 9 | 19.1 | 5.882353 | 1.355294 | 2.6 | 21.02143 | 18.7 | 28.57% |  |  | 0.4 | 1.3716 | 0.3461168014 | 1.737478764 | 0.6266965 | 0.5582678 | [7 empty] | 100 | Holtz, W., and H. Gibbs. 1956. “Triaxial shear tests on previous gravelly soils.” Supplement, J. Soil Mech. Found. Div. 82 (SM1): 1–22. https://doi.org/10.1061/JSFEAQ.0000004.
82 | 1956 | Holtz & Gibbs (1956) | Ho-v | 8 |  |  |  | river deposit | gneiss/granite/schist | TRX | 200 | SR-SA | 5 | 152 | 381 | 52 | 45 | 3 | 0.074 | 0.425 | 1.2 | 2.1 | 2.5 | 9 | 19.1 | 5.882353 | 1.355294 | 2.6 | 21.02143 | 18.7 | 28.57% |  |  | 0.4 | 1.3716 | 0.6901651757 | 2.924066 | 1.179129 | 0.9236941 | [7 empty] | 100 | Holtz, W., and H. Gibbs. 1956. “Triaxial shear tests on previous gravelly soils.” Supplement, J. Soil Mech. Found. Div. 82 (SM1): 1–22. https://doi.org/10.1061/JSFEAQ.0000004.
83 | 1956 | Holtz & Gibbs (1956) | Ho-x | 1 |  |  |  | river deposit | gneiss/granite/schist | TRX | 200 | SR-SA | 5 | 152 | 381 | 70 | 29.5 | 0.5 | 0.074 | 0.65 | 2.36 | 4.76 | 8 | 17 | 38.1 | 12.30769 | 1.071077 | 2.6 | 21.79168 | 19.8 | 23.66% |  |  | 0.31 | 1.3716 | 0.0241316495 | 0.2033953315 | 0.0471845 | 0.06000921 | [7 empty] | 100 | Holtz, W., and H. Gibbs. 1956. “Triaxial shear tests on previous gravelly soils.” Supplement, J. Soil Mech. Found. Div. 82 (SM1): 1–22. https://doi.org/10.1061/JSFEAQ.0000004.
84 | 1956 | Holtz & Gibbs (1956) | Ho-x | 2 |  |  |  | river deposit | gneiss/granite/schist | TRX | 200 | SR-SA | 5 | 152 | 381 | 70 | 29.5 | 0.5 | 0.074 | 0.65 | 2.36 | 4.76 | 8 | 17 | 38.1 | 12.30769 | 1.071077 | 2.6 | 21.79168 | 19.8 | 23.66% |  |  | 0.31 | 1.3716 | 0.0448159205 | 0.3474957528 | 0.08762994 | 0.1054794 | [7 empty] | 100 | Holtz, W., and H. Gibbs. 1956. “Triaxial shear tests on previous gravelly soils.” Supplement, J. Soil Mech. Found. Div. 82 (SM1): 1–22. https://doi.org/10.1061/JSFEAQ.0000004.
85 | 1956 | Holtz & Gibbs (1956) | Ho-x | 3 |  |  |  | river deposit | gneiss/granite/schist | TRX | 200 | SR-SA | 5 | 152 | 381 | 70 | 29.5 | 0.5 | 0.074 | 0.65 | 2.36 | 4.76 | 8 | 17 | 38.1 | 12.30769 | 1.071077 | 2.6 | 21.79168 | 19.8 | 23.66% |  |  | 0.31 | 1.3716 | 0.0875634139 | 0.6198386543 | 0.1707013 | 0.1932365 | [7 empty] | 100 | Holtz, W., and H. Gibbs. 1956. “Triaxial shear tests on previous gravelly soils.” Supplement, J. Soil Mech. Found. Div. 82 (SM1): 1–22. https://doi.org/10.1061/JSFEAQ.0000004.
86 | 1956 | Holtz & Gibbs (1956) | Ho-x | 4 |  |  |  | river deposit | gneiss/granite/schist | TRX | 200 | SR-SA | 5 | 152 | 381 | 70 | 29.5 | 0.5 | 0.074 | 0.65 | 2.36 | 4.76 | 8 | 17 | 38.1 | 12.30769 | 1.071077 | 2.6 | 21.79168 | 19.8 | 23.66% |  |  | 0.31 | 1.3716 | 0.1737478764 | 0.9700923099 | 0.3103547 | 0.3002077 | [7 empty] | 100 | Holtz, W., and H. Gibbs. 1956. “Triaxial shear tests on previous gravelly soils.” Supplement, J. Soil Mech. Found. Div. 82 (SM1): 1–22. https://doi.org/10.1061/JSFEAQ.0000004.
87 | 1956 | Holtz & Gibbs (1956) | Ho-x | 5 |  |  |  | river deposit | gneiss/granite/schist | TRX | 200 | SR-SA | 5 | 152 | 381 | 70 | 29.5 | 0.5 | 0.074 | 0.65 | 2.36 | 4.76 | 8 | 17 | 38.1 | 12.30769 | 1.071077 | 2.6 | 21.79168 | 19.8 | 23.66% |  |  | 0.31 | 1.3716 | 0.3461168014 | 1.737478764 | 0.6069061 | 0.5429929 | [7 empty] | 100 | Holtz, W., and H. Gibbs. 1956. “Triaxial shear tests on previous gravelly soils.” Supplement, J. Soil Mech. Found. Div. 82 (SM1): 1–22. https://doi.org/10.1061/JSFEAQ.0000004.
88 | 1956 | Holtz & Gibbs (1956) | Ho-x | 6 |  |  |  | river deposit | gneiss/granite/schist | TRX | 200 | SR-SA | 5 | 152 | 381 | 70 | 29.5 | 0.5 | 0.074 | 0.65 | 2.36 | 4.76 | 8 | 17 | 38.1 | 12.30769 | 1.071077 | 2.6 | 21.79168 | 19.8 | 23.66% |  |  | 0.31 | 1.3716 | 0.6922336028 | 3.253636 | 1.213719 | 1.0314 | [7 empty] | 100 | Holtz, W., and H. Gibbs. 1956. “Triaxial shear tests on previous gravelly soils.” Supplement, J. Soil Mech. Found. Div. 82 (SM1): 1–22. https://doi.org/10.1061/JSFEAQ.0000004.
89 | 1956 | Holtz & Gibbs (1956) | Ho-z | 1 |  |  |  | river deposit | gneiss/granite/schist | TRX | 200 | SR-SA | 5 | 229 | 572 | 52 | 45 | 3 | 0.074 | 0.425 | 1.2 | 2.1 | 2.5 | 9 | 38.1 | 5.882353 | 1.355294 | 2.6 | 20.96565 | 18.6 | 28.93% |  |  | 0.407 | 2.0592 | 0.0234421738 | 0.1813321091 | 0.04469861 | 0.05389194 | [7 empty] | 100 | Holtz, W., and H. Gibbs. 1956. “Triaxial shear tests on previous gravelly soils.” Supplement, J. Soil Mech. Found. Div. 82 (SM1): 1–22. https://doi.org/10.1061/JSFEAQ.0000004.
90 | 1956 | Holtz & Gibbs (1956) | Ho-z | 2 |  |  |  | river deposit | gneiss/granite/schist | TRX | 200 | SR-SA | 5 | 229 | 572 | 52 | 45 | 3 | 0.074 | 0.425 | 1.2 | 2.1 | 2.5 | 9 | 38.1 | 5.882353 | 1.355294 | 2.6 | 20.96565 | 18.6 | 28.93% |  |  | 0.407 | 2.0592 | 0.0455053962 | 0.3068166865 | 0.0846073 | 0.09321379 | [7 empty] | 100 | Holtz, W., and H. Gibbs. 1956. “Triaxial shear tests on previous gravelly soils.” Supplement, J. Soil Mech. Found. Div. 82 (SM1): 1–22. https://doi.org/10.1061/JSFEAQ.0000004.
91 | 1956 | Holtz & Gibbs (1956) | Ho-z | 3 |  |  |  | river deposit | gneiss/granite/schist | TRX | 200 | SR-SA | 5 | 229 | 572 | 52 | 45 | 3 | 0.074 | 0.425 | 1.2 | 2.1 | 2.5 | 9 | 38.1 | 5.882353 | 1.355294 | 2.6 | 20.96565 | 18.6 | 28.93% |  |  | 0.407 | 2.0592 | 0.0882528896 | 0.5564068899 | 0.1657515 | 0.1739978 | [7 empty] | 100 | Holtz, W., and H. Gibbs. 1956. “Triaxial shear tests on previous gravelly soils.” Supplement, J. Soil Mech. Found. Div. 82 (SM1): 1–22. https://doi.org/10.1061/JSFEAQ.0000004.
92 | 1956 | Holtz & Gibbs (1956) | Ho-z | 4 |  |  |  | river deposit | gneiss/granite/schist | TRX | 200 | SR-SA | 5 | 229 | 572 | 52 | 45 | 3 | 0.074 | 0.425 | 1.2 | 2.1 | 2.5 | 9 | 38.1 | 5.882353 | 1.355294 | 2.6 | 20.96565 | 18.6 | 28.93% |  |  | 0.407 | 2.0592 | 0.1751268278 | 0.9700923099 | 0.3198259 | 0.3067457 | [7 empty] | 100 | Holtz, W., and H. Gibbs. 1956. “Triaxial shear tests on previous gravelly soils.” Supplement, J. Soil Mech. Found. Div. 82 (SM1): 1–22. https://doi.org/10.1061/JSFEAQ.0000004.
93 | 1956 | Holtz & Gibbs (1956) | Ho-z | 5 |  |  |  | river deposit | gneiss/granite/schist | TRX | 200 | SR-SA | 5 | 229 | 572 | 52 | 45 | 3 | 0.074 | 0.425 | 1.2 | 2.1 | 2.5 | 9 | 38.1 | 5.882353 | 1.355294 | 2.6 | 20.96565 | 18.6 | 28.93% |  |  | 0.407 | 2.0592 | 0.3474957528 | 1.686458 | 0.6135727 | 0.5342938 | [7 empty] | 100 | Holtz, W., and H. Gibbs. 1956. “Triaxial shear tests on previous gravelly soils.” Supplement, J. Soil Mech. Found. Div. 82 (SM1): 1–22. https://doi.org/10.1061/JSFEAQ.0000004.
94 | 1956 | Holtz & Gibbs (1956) | Ho-z | 6 |  |  |  | river deposit | gneiss/granite/schist | TRX | 200 | SR-SA | 5 | 229 | 572 | 52 | 45 | 3 | 0.074 | 0.425 | 1.2 | 2.1 | 2.5 | 9 | 38.1 | 5.882353 | 1.355294 | 2.6 | 20.96565 | 18.6 | 28.93% |  |  | 0.407 | 2.0592 | 0.6901651757 | 2.973709 | 1.182803 | 0.9392909 | [7 empty] | 100 | Holtz, W., and H. Gibbs. 1956. “Triaxial shear tests on previous gravelly soils.” Supplement, J. Soil Mech. Found. Div. 82 (SM1): 1–22. https://doi.org/10.1061/JSFEAQ.0000004.
95 | 1956 | Holtz & Gibbs (1956) | Ho-n | 1 |  |  |  | river deposit | gneiss/granite/schist | TRX | 200 | SR-SA | 5 | 229 | 572 | 52 | 45 | 3 | 0.074 | 0.425 | 1.2 | 2.1 | 2.5 | 9 | 19.1 | 5.882353 | 1.355294 | 2.6 | 20.5021 | 17.8 | 31.88% |  |  | 0.468 | 10.296 | 0.0220632224 | 0.165474168 | 0.04472297 | 0.05230862 | [7 empty] | 100 | Holtz, W., and H. Gibbs. 1956. “Triaxial shear tests on previous gravelly soils.” Supplement, J. Soil Mech. Found. Div. 82 (SM1): 1–22. https://doi.org/10.1061/JSFEAQ.0000004.
96 | 1963 | Hall & Gordon (1963) | EB-65b | 1 | North America | United States | Oroville Dam | dredger tailings | sandy clayey gravel | TRX | 100 |  | 7.05 | 152.4 | 304.8 | 47 | 19 | 34 | <0.075 | 0.005 | 0.05 | 1.4 | 4 | 30 | 37.5 | 800 | 0.125 | 2.89 | 23.71566 | 20.6 | 24.87% |  |  | 0.331 | 0.7 | 0.117210869 | 0.530896289 | 0.1789064 | 0.1473642 | [7 empty] | 99 | Hall, E. B., and B. B. Gordon. 1963. “Triaxial testing with large-scale high pressure equipment.” Laboratory shear testing of soils, 361, 315-328.
97 | 1963 | Hall & Gordon (1963) | EB-65b | 2 | North America | United States | Oroville Dam | dredger tailings | sandy clayey gravel | TRX | 100 |  | 7.05 | 152.4 | 350.52 | 47 | 19 | 34 | <0.075 | 0.005 | 0.05 | 1.4 | 4 | 30 | 37.5 | 800 | 0.125 | 2.89 | 23.72284 | 20.6 | 24.07% |  |  | 0.317 | 0.7 | 0.179263682 | 0.96526598 | 0.2970783 | 0.2805749 | [7 empty] | 93 | Hall, E. B., and B. B. Gordon. 1963. “Triaxial testing with large-scale high pressure equipment.” Laboratory shear testing of soils, 361, 315-328.
98 | 1963 | Hall & Gordon (1963) | EB-65b | 3 | North America | United States | Oroville Dam | dredger tailings | sandy clayey gravel | TRX | 100 |  | 7.05 | 152.4 | 350.52 | 47 | 19 | 34 | <0.075 | 0.005 | 0.05 | 1.4 | 4 | 30 | 37.5 | 800 | 0.125 | 2.89 | 23.95053 | 20.6 | 22.54% |  |  | 0.291 | 0.7 | 0.303369308 | 1.703004979 | 0.5144878 | 0.5009171 | [7 empty] | 90 | Hall, E. B., and B. B. Gordon. 1963. “Triaxial testing with large-scale high pressure equipment.” Laboratory shear testing of soils, 361, 315-328.
99 | 1963 | Hall & Gordon (1963) | EB-65b | 4 | North America | United States | Oroville Dam | dredger tailings | sandy clayey gravel | TRX | 100 |  | 7.05 | 152.4 | 350.52 | 47 | 19 | 34 | <0.075 | 0.005 | 0.05 | 1.4 | 4 | 30 | 37.5 | 800 | 0.125 | 2.89 | 23.8961 | 20.6 | 22.48% |  |  | 0.29 | 0.7 | 0.434369691 | 2.661376202 | 0.7716714 | 0.7983738 | [7 empty] | 87 | Hall, E. B., and B. B. Gordon. 1963. “Triaxial testing with large-scale high pressure equipment.” Laboratory shear testing of soils, 361, 315-328.
100 | 1963 | Hall & Gordon (1963) | EB-65b | 5 | North America | United States | Oroville Dam | dredger tailings | sandy clayey gravel | TRX | 100 |  | 7.05 | 152.4 | 350.52 | 47 | 19 | 34 | <0.075 | 0.005 | 0.05 | 1.4 | 4 | 30 | 37.5 | 800 | 0.125 | 2.89 | 24.27354 | 20.6 | 20.89% |  |  | 0.264 | 0.7 | 0.772212784 | 4.288538854 | 1.30845 | 1.264134 | [7 empty] | 90 | Hall, E. B., and B. B. Gordon. 1963. “Triaxial testing with large-scale high pressure equipment.” Laboratory shear testing of soils, 361, 315-328.
101 | 1963 | Hall & Gordon (1963) | EB-71b | 1 | North America | United States | Oroville Dam | dredger tailings | clayey gravelly sand | TRX | 100 |  | 7.05 | 152.4 | 304.8 | 40 | 29 | 31 | <0.075 | 0.01 | 0.075 | 0.7 | 2 | 20 | 37.5 | 200 | 0.28125 | 2.89 | 23.30295 | 19.8 | 26.25% |  |  | 0.356 | 0.64 | 0.048263299 | 0.337843093 | 0.09468463 | 0.1062438 | [7 empty] | 93 | Hall, E. B., and B. B. Gordon. 1963. “Triaxial testing with large-scale high pressure equipment.” Laboratory shear testing of soils, 361, 315-328.
102 | 1963 | Hall & Gordon (1963) | EB-71b | 2 | North America | United States | Oroville Dam | dredger tailings | clayey gravelly sand | TRX | 100 |  | 7.05 | 152.4 | 350.52 | 40 | 29 | 31 | <0.075 | 0.01 | 0.075 | 0.7 | 2 | 20 | 37.5 | 200 | 0.28125 | 2.89 | 23.62375 | 19.8 | 24.59% |  |  | 0.326 | 0.7 | 0.13789514 | 0.786002298 | 0.2661072 | 0.2581799 | [7 empty] | 93 | Hall, E. B., and B. B. Gordon. 1963. “Triaxial testing with large-scale high pressure equipment.” Laboratory shear testing of soils, 361, 315-328.
103 | 1963 | Hall & Gordon (1963) | EB-71b | 3 | North America | United States | Oroville Dam | dredger tailings | clayey gravelly sand | TRX | 100 |  | 7.05 | 152.4 | 350.52 | 40 | 29 | 31 | <0.075 | 0.01 | 0.075 | 0.7 | 2 | 20 | 37.5 | 200 | 0.28125 | 2.89 | 23.9929 | 19.8 | 22.9% |  |  | 0.297 | 0.7 | 0.27579028 | 1.220371989 | 0.4856341 | 0.3926579 | [7 empty] | 95 | Hall, E. B., and B. B. Gordon. 1963. “Triaxial testing with large-scale high pressure equipment.” Laboratory shear testing of soils, 361, 315-328.
104 | 1963 | Hall & Gordon (1963) | EB-71b | 4 | North America | United States | Oroville Dam | dredger tailings | clayey gravelly sand | TRX | 100 |  | 7.05 | 152.4 | 350.52 | 40 | 29 | 31 | <0.075 | 0.01 | 0.075 | 0.7 | 2 | 20 | 37.5 | 200 | 0.28125 | 2.89 | 23.87999 | 19.8 | 23.02% |  |  | 0.299 | 0.74 | 0.55158056 | 1.992584773 | 0.9065568 | 0.6208978 | [7 empty] | 91 | Hall, E. B., and B. B. Gordon. 1963. “Triaxial testing with large-scale high pressure equipment.” Laboratory shear testing of soils, 361, 315-328.
105 | 1963 | Hall & Gordon (1963) | EB-71b | 5 | North America | United States | Oroville Dam | dredger tailings | clayey gravelly sand | TRX | 100 |  | 7.05 | 152.4 | 350.52 | 40 | 29 | 31 | <0.075 | 0.01 | 0.075 | 0.7 | 2 | 20 | 37.5 | 200 | 0.28125 | 2.89 | 24.06858 | 19.8 | 21.94% |  |  | 0.281 | 0.74 | 0.861844625 | 3.17158822 | 1.467001 | 1.015648 | [7 empty] | 90 | Hall, E. B., and B. B. Gordon. 1963. “Triaxial testing with large-scale high pressure equipment.” Laboratory shear testing of soils, 361, 315-328.
106 | 1963 | Hall & Gordon (1963) | EB-71c | 1 | North America | United States | Oroville Dam | dredger tailings | clayey gravelly sand | TRX | 100 |  | 7.05 | 152.4 | 350.52 | 40 | 29 | 31 | <0.075 | 0.01 | 0.075 | 0.7 | 2 | 20 | 37.5 | 200 | 0.28125 | 2.89 | 23.17856 | 19.8 | 26.9% |  |  | 0.368 | 0.18 | 0.0586054345 | 0.317158822 | 0.1086984 | 0.102188 | [7 empty] | 93 | Hall, E. B., and B. B. Gordon. 1963. “Triaxial testing with large-scale high pressure equipment.” Laboratory shear testing of soils, 361, 315-328.
107 | 1963 | Hall & Gordon (1963) | EB-71c | 2 | North America | United States | Oroville Dam | dredger tailings | clayey gravelly sand | TRX | 100 |  | 7.05 | 152.4 | 350.52 | 40 | 29 | 31 | <0.075 | 0.01 | 0.075 | 0.7 | 2 | 20 | 37.5 | 200 | 0.28125 | 2.89 | 23.74394 | 19.8 | 23.84% |  |  | 0.313 | 0.18 | 0.358527364 | 1.31000383 | 0.5754797 | 0.3991951 | [7 empty] | 92 | Hall, E. B., and B. B. Gordon. 1963. “Triaxial testing with large-scale high pressure equipment.” Laboratory shear testing of soils, 361, 315-328.
108 | 1963 | Hall & Gordon (1963) | EB-71c | 3 | North America | United States | Oroville Dam | dredger tailings | clayey gravelly sand | TRX | 100 |  | 7.05 | 152.4 | 350.52 | 40 | 29 | 31 | <0.075 | 0.01 | 0.075 | 0.7 | 2 | 20 | 37.5 | 200 | 0.28125 | 2.89 | 24.60721 | 19.8 | 20.19% |  |  | 0.253 | 0.18 | 0.944581709 | 3.281904332 | 1.520621 | 1.007258 | [7 empty] | 100 | Hall, E. B., and B. B. Gordon. 1963. “Triaxial testing with large-scale high pressure equipment.” Laboratory shear testing of soils, 361, 315-328.
109 | 1963 | Hall & Gordon (1963) | EB-71d | 1 | North America | United States | Oroville Dam | dredger tailings | clayey gravelly sand | TRX | 100 |  | 7.05 | 152.4 | 350.52 | 40 | 29 | 31 | <0.075 | 0.01 | 0.075 | 0.7 | 2 | 20 | 37.5 | 200 | 0.28125 | 2.89 | 23.33463 | 19.8 | 26.63% |  |  | 0.363 | 0.18 | 0.06894757 | 0.399895906 | 0.1359857 | 0.1330114 | [7 empty] | 97 | Hall, E. B., and B. B. Gordon. 1963. “Triaxial testing with large-scale high pressure equipment.” Laboratory shear testing of soils, 361, 315-328.
110 | 1963 | Hall & Gordon (1963) | EB-71d | 2 | North America | United States | Oroville Dam | dredger tailings | clayey gravelly sand | TRX | 100 |  | 7.05 | 152.4 | 350.52 | 40 | 29 | 31 | <0.075 | 0.01 | 0.075 | 0.7 | 2 | 20 | 37.5 | 200 | 0.28125 | 2.89 | 23.59764 | 19.8 | 24.47% |  |  | 0.324 | 0.21 | 0.310264065 | 1.158319176 | 0.5361289 | 0.3748745 | [7 empty] | 91 | Hall, E. B., and B. B. Gordon. 1963. “Triaxial testing with large-scale high pressure equipment.” Laboratory shear testing of soils, 361, 315-328.
111 | 1963 | Hall & Gordon (1963) | TP15 | 1 | North America | United States | Oroville Dam | dredger tailings | gravel | TRX | 100 |  | 7.05 | 152.4 | 350.52 | 95 | 2 | 3 | <0.075 | 5 | 12 | 20 | 25 | 53 | 75 | 5 | 1.152 | 2.87 | 24.27172 | 22.5 | 20.51% |  |  | 0.258 | 0.7 | 0.861844625 | 4.309223125 | 1.491489 | 1.33198 | 6 | -0.2 |  | 0.1923077 | T | 57.45631 |  | 94 | Hall, E. B., and B. B. Gordon. 1963. “Triaxial testing with large-scale high pressure equipment.” Laboratory shear testing of soils, 361, 315-328.
112 | 1963 | Hall & Gordon (1963) | TP15 | 2 | North America | United States | Oroville Dam | dredger tailings | gravel | TRX | 100 |  | 7.05 | 152.4 | 350.52 | 95 | 2 | 3 | <0.075 | 4.5 | 9 | 16 | 20 | 33 | 37.5 | 4.444444 | 0.9 | 2.87 | 24.60182 | 22.6 | 18.77% |  |  | 0.231 | 0.7 | 1.3789514 | 7.184336794 | 2.48834 | 2.282473 | 9 | -1.1 |  | 0.2535893 | B | 64.50428 |  | 94 | Hall, E. B., and B. B. Gordon. 1963. “Triaxial testing with large-scale high pressure equipment.” Laboratory shear testing of soils, 361, 315-328.
113 | 1963 | Hall & Gordon (1963) | TP15 | 3 | North America | United States | Oroville Dam | dredger tailings | gravel | TRX | 100 |  | 7.05 | 152.4 | 350.52 | 95 | 2 | 3 | <0.075 | 4.5 | 9 | 16 | 20 | 33 | 37.5 | 4.444444 | 0.9 | 2.87 | 24.52126 | 22.6 | 18.9% |  |  | 0.233 | 0.7 | 2.0684271 | 9.597501744 | 3.560772 | 3.00148 | 14 | -1.4 |  | 0.2506849 | T | 53.7791046 |  | 91 | Hall, E. B., and B. B. Gordon. 1963. “Triaxial testing with large-scale high pressure equipment.” Laboratory shear testing of soils, 361, 315-328.
114 | 1963 | Hall & Gordon (1963) | TP15 | 4 | North America | United States | Oroville Dam | dredger tailings | gravel | TRX | 100 |  | 7.05 | 152.4 | 350.52 | 95 | 2 | 3 | <0.075 | 4.5 | 9 | 16 | 20 | 33 | 37.5 | 4.444444 | 0.9 | 2.87 | 24.70036 | 22.6 | 17.97% |  |  | 0.219 | 0.7 | 3.79211635 | 16.01652 | 6.347273 | 4.970557 | 19 | -3.7 |  | 0.3246859 | T | 64.33897 |  | 91 | Hall, E. B., and B. B. Gordon. 1963. “Triaxial testing with large-scale high pressure equipment.” Laboratory shear testing of soils, 361, 315-328.
115 | 1963 | Hall & Gordon (1963) | TP24 | 1 | North America | United States | Oroville Dam | dredger tailings | clayey gravel | TRX | 100 |  | 7.05 | 152.4 | 350.52 | 93 | 2 | 5 | <0.075 | 4.8 | 10 | 20 | 26 | 60 | 75 | 5.416667 | 0.8012821 | 2.86 | 24.09361 | 22.5 | 20.82% |  |  | 0.263 | 0.7 | 0.861844625 | 4.198907013 | 1.529057 | 1.334675 | [7 empty] | 92 | Hall, E. B., and B. B. Gordon. 1963. “Triaxial testing with large-scale high pressure equipment.” Laboratory shear testing of soils, 361, 315-328.
116 | 1963 | Hall & Gordon (1963) | TP24 | 2 | North America | United States | Oroville Dam | dredger tailings | clayey gravel | TRX | 100 |  | 7.05 | 152.4 | 350.52 | 93 | 2 | 5 | <0.075 | 4.4 | 7.4 | 11.5 | 13 | 30 | 37.5 | 2.954545 | 0.9573427 | 2.86 | 24.44226 | 22.5 | 19.29% |  |  | 0.239 | 0.7 | 1.3789514 | 6.536229636 | 2.466908 | 2.104102 | [7 empty] | 95 | Hall, E. B., and B. B. Gordon. 1963. “Triaxial testing with large-scale high pressure equipment.” Laboratory shear testing of soils, 361, 315-328.
117 | 1963 | Hall & Gordon (1963) | TP24 | 3 | North America | United States | Oroville Dam | dredger tailings | clayey gravel | TRX | 100 |  | 7.05 | 152.4 | 350.52 | 93 | 2 | 5 | <0.075 | 4.4 | 7.4 | 11.5 | 13 | 30 | 37.5 | 2.954545 | 0.9573427 | 2.86 | 24.50354 | 22.3 | 18.96% |  |  | 0.234 | 0.7 | 2.0684271 | 8.983868371 | 3.593558 | 2.867216 | [7 empty] | 95 | Hall, E. B., and B. B. Gordon. 1963. “Triaxial testing with large-scale high pressure equipment.” Laboratory shear testing of soils, 361, 315-328.
118 | 1963 | Hall & Gordon (1963) | TP24 | 4 | North America | United States | Oroville Dam | dredger tailings | clayey gravel | TRX | 100 |  | 7.05 | 152.4 | 350.52 | 93 | 2 | 5 | <0.075 | 4.4 | 7.4 | 11.5 | 13 | 30 | 37.5 | 2.954545 | 0.9573427 | 2.86 | 24.76087 | 22.5 | 17.97% |  |  | 0.219 | 0.7 | 3.79211635 | 14.13425185 | 6.218449 | 4.382507 | [7 empty] | 99 | Hall, E. B., and B. B. Gordon. 1963. “Triaxial testing with large-scale high pressure equipment.” Laboratory shear testing of soils, 361, 315-328.
119 | 1965 | Marsal et al. (1965) | a | 1 |  |  |  |  | Silicified conglomerate | TRX |  |  |  | 1130 | [10 empty] | 200 | 4.25 |  |  |  |  | 0.408284 |  |  | 0.69 |  | 0.036 | 0.26 | 0.06905705 | 0.07944816 |  |  | 12 | [5 empty] | Marsal R. J., Moreno E., Nunez A., Cuellar R., and R. Moreno. 1965. “Research on the behavior of the granular material and rockfill samples.” Electricity Federal Commission (CFE), Mexico.
120 | 1965 | Marsal et al. (1965) | a | 2 |  |  |  |  | Silicified conglomerate | TRX |  |  |  | 1130 | [10 empty] | 200 | 4.25 |  |  |  |  | 0.4117647 |  |  | 0.7 |  | 0.073 | 0.461 | 0.1356143 | 0.1427368 |  |  | 18.6 | [5 empty] | Marsal R. J., Moreno E., Nunez A., Cuellar R., and R. Moreno. 1965. “Research on the behavior of the granular material and rockfill samples.” Electricity Federal Commission (CFE), Mexico.
121 | 1965 | Marsal et al. (1965) | a | 3 |  |  |  |  | Silicified conglomerate | TRX |  |  |  | 1130 | [10 empty] | 200 | 4.25 |  |  |  |  | 0.3939394 |  |  | 0.65 |  | 0.035 | 0.246 | 0.06601861 | 0.07471795 |  |  | 14 | [5 empty] | Marsal R. J., Moreno E., Nunez A., Cuellar R., and R. Moreno. 1965. “Research on the behavior of the granular material and rockfill samples.” Electricity Federal Commission (CFE), Mexico.
122 | 1965 | Marsal et al. (1965) | a | 4 |  |  |  |  | Silicified conglomerate | TRX |  |  |  | 1130 | [10 empty] | 200 | 4.25 |  |  |  |  | 0.4117647 |  |  | 0.7 |  | 0.05 | 0.309 | 0.08984581 | 0.09344719 |  |  | 12.3 | [5 empty] | Marsal R. J., Moreno E., Nunez A., Cuellar R., and R. Moreno. 1965. “Research on the behavior of the granular material and rockfill samples.” Electricity Federal Commission (CFE), Mexico.
123 | 1965 | Marsal et al. (1965) | a | 5 |  |  |  |  | Silicified conglomerate | TRX |  |  |  | 1130 | [10 empty] | 200 | 4.25 |  |  |  |  | 0.375 |  |  | 0.6 |  | 0.068 | 0.422 | 0.1245992 | 0.1297407 |  |  | 14.7 | [5 empty] | Marsal R. J., Moreno E., Nunez A., Cuellar R., and R. Moreno. 1965. “Research on the behavior of the granular material and rockfill samples.” Electricity Federal Commission (CFE), Mexico.
124 | 1965 | Marsal et al. (1965) | a | 6 |  |  |  |  | Silicified conglomerate | TRX |  |  |  | 1130 | [10 empty] | 200 | 4.25 |  |  |  |  | 0.382716 |  |  | 0.62 |  | 0.068 | 0.421 | 0.1244393 | 0.1293742 |  |  | 14.7 | [5 empty] | Marsal R. J., Moreno E., Nunez A., Cuellar R., and R. Moreno. 1965. “Research on the behavior of the granular material and rockfill samples.” Electricity Federal Commission (CFE), Mexico.
125 | 1965 | Marsal et al. (1965) | b | 1 |  |  |  |  | Silicified conglomerate | TRX |  |  |  | 1130 | [10 empty] | 200 | 4.25 |  |  |  |  | 0.3548387 |  |  | 0.55 |  | 0.192 | 1.148 | 0.3553459 | 0.3598289 |  |  | 24.5 | [5 empty] | Marsal R. J., Moreno E., Nunez A., Cuellar R., and R. Moreno. 1965. “Research on the behavior of the granular material and rockfill samples.” Electricity Federal Commission (CFE), Mexico.
126 | 1965 | Marsal et al. (1965) | b | 2 |  |  |  |  | Silicified conglomerate | TRX |  |  |  | 1130 | [10 empty] | 200 | 4.25 |  |  |  |  | 0.3548387 |  |  | 0.55 |  | 0.497 | 2.393 | 0.8585314 | 0.7448212 |  |  | 32.7 |  |  | 13.8 |  |  | Marsal R. J., Moreno E., Nunez A., Cuellar R., and R. Moreno. 1965. “Research on the behavior of the granular material and rockfill samples.” Electricity Federal Commission (CFE), Mexico.
127 | 1965 | Marsal et al. (1965) | b | 3 |  |  |  |  | Silicified conglomerate | TRX |  |  |  | 1130 | [10 empty] | 200 | 4.25 |  |  |  |  | 0.382716 |  |  | 0.62 |  | 1.017 | 4.558 | 1.746232 | 1.431933 |  |  | 46.6 | [5 empty] | Marsal R. J., Moreno E., Nunez A., Cuellar R., and R. Moreno. 1965. “Research on the behavior of the granular material and rockfill samples.” Electricity Federal Commission (CFE), Mexico.
128 | 1965 | Marsal et al. (1965) | b | 4 |  |  |  |  | Silicified conglomerate | TRX |  |  |  | 1130 | [10 empty] | 200 | 4.25 |  |  |  |  | 0.3377483 |  |  | 0.51 |  | 1.721 | 7.192 | 2.907773 | 2.254862 |  |  | 70.6 | [5 empty] | Marsal R. J., Moreno E., Nunez A., Cuellar R., and R. Moreno. 1965. “Research on the behavior of the granular material and rockfill samples.” Electricity Federal Commission (CFE), Mexico.
129 | 1965 | Marsal et al. (1965) | c | 1 |  |  |  |  | Diorite | TRX |  |  |  | 1130 | [10 empty] | 200 | 7.62 |  |  |  |  | 0.378882 |  |  | 0.61 |  | 0.092 | 0.564 | 0.1677151 | 0.1732188 |  |  | 15.1 |  |  | 10.8 |  |  | Marsal R. J., Moreno E., Nunez A., Cuellar R., and R. Moreno. 1965. “Research on the behavior of the granular material and rockfill samples.” Electricity Federal Commission (CFE), Mexico.
130 | 1965 | Marsal et al. (1965) | c | 2 |  |  |  |  | Diorite | TRX |  |  |  | 1130 | [10 empty] | 200 | 7 |  |  |  |  | 0.382716 |  |  | 0.62 |  | 0.192 | 1.087 | 0.3498706 | 0.341132 |  |  | 21.5 |  |  | 8.8 |  |  | Marsal R. J., Moreno E., Nunez A., Cuellar R., and R. Moreno. 1965. “Research on the behavior of the granular material and rockfill samples.” Electricity Federal Commission (CFE), Mexico.
131 | 1965 | Marsal et al. (1965) | c | 3 |  |  |  |  | Diorite | TRX |  |  |  | 1130 | [10 empty] | 200 | 4.52 |  |  |  |  | 0.4219653 |  |  | 0.73 |  | 0.497 | 2.378 | 0.8681915084 | 0.7486175 |  |  | 30.1 |  |  | 15.1 |  |  | Marsal R. J., Moreno E., Nunez A., Cuellar R., and R. Moreno. 1965. “Research on the behavior of the granular material and rockfill samples.” Electricity Federal Commission (CFE), Mexico.
132 | 1965 | Marsal et al. (1965) | d | 1 |  |  |  |  | Silicified conglomerate | TRX |  |  |  | 1130 | [10 empty] | 200 | 4.25 |  |  |  |  | 0.3103448 |  |  | 0.45 |  | 2.537 | 10.225 | 4.278525 | 3.218064 |  |  | 91.1 |  |  | 10.6 |  |  | Marsal R. J., Moreno E., Nunez A., Cuellar R., and R. Moreno. 1965. “Research on the behavior of the granular material and rockfill samples.” Electricity Federal Commission (CFE), Mexico.
133 | 1965 | Marsal et al. (1965) | d | 2 |  |  |  |  | Silicified conglomerate | TRX |  |  |  | 1130 | [10 empty] | 200 | 4.25 |  |  |  |  | 0.3377483 |  |  | 0.51 |  | 0.192 | 1.152 | 0.354879 | 0.3603252 |  |  | 24.5 | [5 empty] | Marsal R. J., Moreno E., Nunez A., Cuellar R., and R. Moreno. 1965. “Research on the behavior of the granular material and rockfill samples.” Electricity Federal Commission (CFE), Mexico.
134 | 1965 | Marsal et al. (1965) | d | 3 |  |  |  |  | Silicified conglomerate | TRX |  |  |  | 1130 | [10 empty] | 200 | 4.25 |  |  |  |  | 0.3333333 |  |  | 0.5 |  | 0.497 | 2.537 | 0.8849493 | 0.8005697 |  |  | 34.3 |  |  | 6.3 |  |  | Marsal R. J., Moreno E., Nunez A., Cuellar R., and R. Moreno. 1965. “Research on the behavior of the granular material and rockfill samples.” Electricity Federal Commission (CFE), Mexico.
135 | 1965 | Marsal et al. (1965) | d | 4 |  |  |  |  | Silicified conglomerate | TRX |  |  |  | 1130 | [10 empty] | 200 | 4.25 |  |  |  |  | 0.2857143 |  |  | 0.4 |  | 1.017 | 4.537 | 1.742295 | 1.423723 |  |  | 60.5 |  |  | 15.3 |  |  | Marsal R. J., Moreno E., Nunez A., Cuellar R., and R. Moreno. 1965. “Research on the behavior of the granular material and rockfill samples.” Electricity Federal Commission (CFE), Mexico.
136 | 1965 | Marsal et al. (1965) | d | 5 |  |  |  |  | Silicified conglomerate | TRX |  |  |  | 1130 | [10 empty] | 200 | 4.25 |  |  |  |  | 0.2857143 |  |  | 0.4 |  | 1.721 | 7.141 | 2.901577 | 2.237178 |  |  | 77.1 |  |  | 14.3 |  |  | Marsal R. J., Moreno E., Nunez A., Cuellar R., and R. Moreno. 1965. “Research on the behavior of the granular material and rockfill samples.” Electricity Federal Commission (CFE), Mexico.
137 | 1965 | Marsal et al. (1965) | d | 6 |  |  |  |  | Silicified conglomerate | TRX |  |  |  | 1130 | [10 empty] | 200 | 4.25 |  |  |  |  | 0.3150685 |  |  | 0.46 |  | 2.537 | 9.92 | 4.209435 | 3.090396 |  |  | 88.3 |  |  | 14.1 |  |  | Marsal R. J., Moreno E., Nunez A., Cuellar R., and R. Moreno. 1965. “Research on the behavior of the granular material and rockfill samples.” Electricity Federal Commission (CFE), Mexico.
138 | 1965 | Marsal et al. (1965) | e | 1 |  |  |  |  | Diorite | TRX |  |  |  | 1130 | [10 empty] | 200 | 4.83 |  |  |  |  | 0.3103448 |  |  | 0.45 |  | 0.041 | 0.308 | 0.08158321 | 0.09585781 |  |  | 12.8 |  |  | 7.9 |  |  | Marsal R. J., Moreno E., Nunez A., Cuellar R., and R. Moreno. 1965. “Research on the behavior of the granular material and rockfill samples.” Electricity Federal Commission (CFE), Mexico.
139 | 1965 | Marsal et al. (1965) | e | 2 |  |  |  |  | Diorite | TRX |  |  |  | 1130 | [10 empty] | 200 | 4.95 |  |  |  |  | 0.3548387 |  |  | 0.55 |  | 1.017 | 4.12 | 1.70804 | 1.291031 |  |  | 42.7 |  |  | 21.2 |  |  | Marsal R. J., Moreno E., Nunez A., Cuellar R., and R. Moreno. 1965. “Research on the behavior of the granular material and rockfill samples.” Electricity Federal Commission (CFE), Mexico.
140 | 1965 | Marsal et al. (1965) | e | 3 |  |  |  |  | Diorite | TRX |  |  |  | 1130 | [10 empty] | 200 | 6.83 |  |  |  |  | 0.3377483 |  |  | 0.51 |  | 1.721 | 6.349 | 2.806418 | 1.960914 |  |  | 53.2 |  |  | 18.1 |  |  | Marsal R. J., Moreno E., Nunez A., Cuellar R., and R. Moreno. 1965. “Research on the behavior of the granular material and rockfill samples.” Electricity Federal Commission (CFE), Mexico.
141 | 1965 | Marsal et al. (1965) | e | 4 |  |  |  |  | Diorite | TRX |  |  |  | 1130 | [10 empty] | 200 | 8.35 |  |  |  |  | 0.3333333 |  |  | 0.5 |  | 2.537 | 9.235 | 4.16561 | 2.873336 |  |  | 70.2 |  |  | 24.4 |  |  | Marsal R. J., Moreno E., Nunez A., Cuellar R., and R. Moreno. 1965. “Research on the behavior of the granular material and rockfill samples.” Electricity Federal Commission (CFE), Mexico.
142 | 1965 | Marsal et al. (1965) | f | 1 |  |  |  |  | Conglomerate | TRX |  |  |  | 1130 | [10 empty] | 200 | 49.3 |  |  |  |  | 0.2957746 |  |  | 0.42 |  | 0.041 | 0.315 | 0.0769568 | 0.09251633 | [5 empty] | 2.1 |  |  | Marsal R. J., Moreno E., Nunez A., Cuellar R., and R. Moreno. 1965. “Research on the behavior of the granular material and rockfill samples.” Electricity Federal Commission (CFE), Mexico.
143 | 1965 | Marsal et al. (1965) | f | 2 |  |  |  |  | Conglomerate | TRX |  |  |  | 1130 | [10 empty] | 200 | 38 |  |  |  |  | 0.2957746 |  |  | 0.42 |  | 0.192 | 1.315 | 0.3777199 | 0.4172189 |  |  | 45 |  |  | 3.4 |  |  | Marsal R. J., Moreno E., Nunez A., Cuellar R., and R. Moreno. 1965. “Research on the behavior of the granular material and rockfill samples.” Electricity Federal Commission (CFE), Mexico.
144 | 1965 | Marsal et al. (1965) | f | 3 |  |  |  |  | Conglomerate | TRX |  |  |  | 1130 | [10 empty] | 200 | 33.5 |  |  |  |  | 0.3055556 |  |  | 0.44 |  | 1.017 | 4.476 | 1.720499 | 1.392298 |  |  | 87.7 |  |  | 8.1 |  |  | Marsal R. J., Moreno E., Nunez A., Cuellar R., and R. Moreno. 1965. “Research on the behavior of the granular material and rockfill samples.” Electricity Federal Commission (CFE), Mexico.
145 | 1965 | Marsal et al. (1965) | f | 4 |  |  |  |  | Conglomerate | TRX |  |  |  | 1130 | [10 empty] | 200 | 35.6 |  |  |  |  | 0.2857143 |  |  | 0.4 |  | 2.537 | 10.149 | 4.246273 | 3.176377 |  |  | 122 |  |  | 12.3 |  |  | Marsal R. J., Moreno E., Nunez A., Cuellar R., and R. Moreno. 1965. “Research on the behavior of the granular material and rockfill samples.” Electricity Federal Commission (CFE), Mexico.
146 | 1965 | Marsal et al. (1965) | f | 5 |  |  |  |  | Conglomerate | TRX |  |  |  | 1130 | [10 empty] | 200 | 49.3 |  |  |  |  | 0.3006993 |  |  | 0.43 |  | 2.537 | 10.301 | 4.280405 | 3.239805 |  |  | 124.5 |  |  | 14.2 |  |  | Marsal R. J., Moreno E., Nunez A., Cuellar R., and R. Moreno. 1965. “Research on the behavior of the granular material and rockfill samples.” Electricity Federal Commission (CFE), Mexico.
147 | 1965 | Marsal et al. (1965) | f | 6 |  |  |  |  | Conglomerate | TRX |  |  |  | 1130 | [10 empty] | 200 | 82.8 |  |  |  |  | 0.2957746 |  |  | 0.42 |  | 2.537 | 10.428 | 4.308922 | 3.2928 |  |  | 151.9 | [5 empty] | Marsal R. J., Moreno E., Nunez A., Cuellar R., and R. Moreno. 1965. “Research on the behavior of the granular material and rockfill samples.” Electricity Federal Commission (CFE), Mexico.
148 | 1965 | Marsal et al. (1965) | g | 1 |  |  |  |  | Conglomerate | TRX |  |  |  | 1130 | [10 empty] | 200 | 98 |  |  |  |  | 0.2592593 |  |  | 0.35 |  | 0.082 | 0.589 | 0.1518927 | 0.1747873 |  |  | 34.3 |  |  | 7.5 |  |  | Marsal R. J., Moreno E., Nunez A., Cuellar R., and R. Moreno. 1965. “Research on the behavior of the granular material and rockfill samples.” Electricity Federal Commission (CFE), Mexico.
149 | 1965 | Marsal et al. (1965) | g | 2 |  |  |  |  | Conglomerate | TRX |  |  |  | 1130 | [10 empty] | 200 | 82 |  |  |  |  | 0.2424242 |  |  | 0.32 |  | 0.497 | 2.95 | 0.9248701 | 0.9308558 |  |  | 84.4 | [5 empty] | Marsal R. J., Moreno E., Nunez A., Cuellar R., and R. Moreno. 1965. “Research on the behavior of the granular material and rockfill samples.” Electricity Federal Commission (CFE), Mexico.
150 | 1965 | Marsal et al. (1965) | g | 3 |  |  |  |  | Conglomerate | TRX |  |  |  | 1130 | [10 empty] | 200 | 77 |  |  |  |  | 0.2753623 |  |  | 0.38 |  | 1.721 | 7.588 | 2.898944 | 2.350201 |  |  | 114 |  |  | 8.9 |  |  | Marsal R. J., Moreno E., Nunez A., Cuellar R., and R. Moreno. 1965. “Research on the behavior of the granular material and rockfill samples.” Electricity Federal Commission (CFE), Mexico.
151 | 1965 | Marsal et al. (1965) | g | 4 |  |  |  |  | Conglomerate | TRX |  |  |  | 1130 | [10 empty] | 200 | 112 |  |  |  |  | 0.2481203 |  |  | 0.33 |  | 2.537 | 11.113 | 4.330789 | 3.487959 | [8 empty] | Marsal R. J., Moreno E., Nunez A., Cuellar R., and R. Moreno. 1965. “Research on the behavior of the granular material and rockfill samples.” Electricity Federal Commission (CFE), Mexico.
152 | 1965 | Marsal et al. (1965) | g | 5 |  |  |  |  | Conglomerate | TRX |  |  |  | 1130 | [10 empty] | 200 | 91 |  |  |  |  | 0.2481203 |  |  | 0.33 |  | 2.537 | 11.417 | 4.394375 | 3.611599 | [8 empty] | Marsal R. J., Moreno E., Nunez A., Cuellar R., and R. Moreno. 1965. “Research on the behavior of the granular material and rockfill samples.” Electricity Federal Commission (CFE), Mexico.
153 | 1965 | SMHEA (1965) | XK1/1-a | 1 | Australia | Australia | Ord River Dam | crushed | quartzite | TRX | 200 | A | 8 | 50.8 | 101.6 | 50 | 48 | 2 | <.060 | 0.59 | 1.2 | 2 | 2.41 | 3.8 | 4.76 | 4.1 | 1.01 | 2.66 | 19.91954 | 17.6 | 0.2366412 |  |  | 0.31 | 1.5 | 0.1035 | 0.61755 | 0.1853343 | 0.1880693 | 3.5 | -0.6 |  | 0.2767427 | T | 14.68714 |  | 0 | Snowy Mountains Hydro Electric Authority. 1965. In: Douglas, K. 2002. "The shear strength of rock masses." PhD Thesis, The University of New South Wales, Sydney, Australia. https://doi.org/10.26190/unsworks/21014.
154 | 1965 | SMHEA (1965) | XK1/1-a | 2 | Australia | Australia | Ord River Dam | crushed | quartzite | TRX | 200 | A | 8 | 50.8 | 101.6 | 50 | 48 | 2 | <.060 | 0.59 | 1.2 | 2 | 2.41 | 3.8 | 4.76 | 4.1 | 1.01 | 2.66 | 19.91954 | 17.6 | 0.2366412 |  |  | 0.31 | 1.5 | 0.207 | 1.13712 | 0.3683263 | 0.3521741 | 5 | -1.1 |  | 0.3185385 | B | 18.6024 |  | 0 | Snowy Mountains Hydro Electric Authority. 1965. In: Douglas, K. 2002. "The shear strength of rock masses." PhD Thesis, The University of New South Wales, Sydney, Australia. https://doi.org/10.26190/unsworks/21014.
155 | 1965 | SMHEA (1965) | XK1/1-a | 3 | Australia | Australia | Ord River Dam | crushed | quartzite | TRX | 200 | A | 8 | 50.8 | 101.6 | 50 | 48 | 2 | <.060 | 0.59 | 1.2 | 2 | 2.41 | 3.8 | 4.76 | 4.1 | 1.01 | 2.66 | 19.91954 | 17.6 | 0.2366412 |  |  | 0.31 | 1.5 | 0.414 | 2.19834 | 0.7489457 | 0.6967557 | 6.5 | -1.7 |  | 0.3495891 | B | 27.45138 |  | 0 | Snowy Mountains Hydro Electric Authority. 1965. In: Douglas, K. 2002. "The shear strength of rock masses." PhD Thesis, The University of New South Wales, Sydney, Australia. https://doi.org/10.26190/unsworks/21014.
156 | 1965 | SMHEA (1965) | XK1/1-a | 4 | Australia | Australia | Ord River Dam | crushed | quartzite | TRX | 200 | A | 8 | 50.8 | 101.6 | 50 | 48 | 2 | <.060 | 0.59 | 1.2 | 2 | 2.41 | 3.8 | 4.76 | 4.1 | 1.01 | 2.66 | 19.91954 | 17.6 | 0.2366412 |  |  | 0.31 | 1.5 | 0.69 | 3.22368 | 1.192458 | 1.01025 | 9.2 | -3.8 |  | 0.4508618 | B | 27.54 |  | 0 | Snowy Mountains Hydro Electric Authority. 1965. In: Douglas, K. 2002. "The shear strength of rock masses." PhD Thesis, The University of New South Wales, Sydney, Australia. https://doi.org/10.26190/unsworks/21014.
157 | 1965 | SMHEA (1965) | XK1/1-b | 1 | Australia | Australia | Ord River Dam | crushed | quartzite | TRX | 200 | A | 8 | 50.8 | 101.6 | 50 | 48 | 2 | <.060 | 0.59 | 1.2 | 2 | 2.41 | 3.8 | 4.76 | 4.1 | 1.01 | 2.66 | 22.24099 | 17.6 | 0.2366412 |  |  | 0.31 | 1.5 | 0.1035 | 0.61962 | 0.1913332 | 0.1939531 | 3 | -0.2 |  | 0.1965044 | B | 17.204 |  | 100 | Snowy Mountains Hydro Electric Authority. 1965. In: Douglas, K. 2002. "The shear strength of rock masses." PhD Thesis, The University of New South Wales, Sydney, Australia. https://doi.org/10.26190/unsworks/21014.
158 | 1965 | SMHEA (1965) | XK1/1-b | 2 | Australia | Australia | Ord River Dam | crushed | quartzite | TRX | 200 | A | 8 | 50.8 | 101.6 | 50 | 48 | 2 | <.060 | 0.59 | 1.2 | 2 | 2.41 | 3.8 | 4.76 | 4.1 | 1.01 | 2.66 | 22.24099 | 17.6 | 0.2366412 |  |  | 0.31 | 1.5 | 0.207 | 1.10538 | 0.3749225 | 0.3502289 | 6 | -1.5 |  | 0.3413743 | B | 14.973 |  | 100 | Snowy Mountains Hydro Electric Authority. 1965. In: Douglas, K. 2002. "The shear strength of rock masses." PhD Thesis, The University of New South Wales, Sydney, Australia. https://doi.org/10.26190/unsworks/21014.
159 | 1965 | SMHEA (1965) | XK1/1-b | 3 | Australia | Australia | Ord River Dam | crushed | quartzite | TRX | 200 | A | 8 | 50.8 | 101.6 | 50 | 48 | 2 | <.060 | 0.59 | 1.2 | 2 | 2.41 | 3.8 | 4.76 | 4.1 | 1.01 | 2.66 | 22.24099 | 17.6 | 0.2366412 |  |  | 0.31 | 1.5 | 0.414 | 1.95477 | 0.7284397 | 0.6209725 | 7.5 | -2.65 |  | 0.4150877 | B | 20.5436 |  | 100 | Snowy Mountains Hydro Electric Authority. 1965. In: Douglas, K. 2002. "The shear strength of rock masses." PhD Thesis, The University of New South Wales, Sydney, Australia. https://doi.org/10.26190/unsworks/21014.
160 | 1965 | SMHEA (1965) | XK1/1-b | 4 | Australia | Australia | Ord River Dam | crushed | quartzite | TRX | 200 | A | 8 | 50.8 | 101.6 | 50 | 48 | 2 | <.060 | 0.59 | 1.2 | 2 | 2.41 | 3.8 | 4.76 | 4.1 | 1.01 | 2.66 | 22.24099 | 17.6 | 0.2366412 |  |  | 0.31 | 1.5 | 0.69138 | 2.91594 | 1.172918 | 0.9161502 | 12 | -3.65 |  | 0.3918439 | B | 18.538 |  | 100 | Snowy Mountains Hydro Electric Authority. 1965. In: Douglas, K. 2002. "The shear strength of rock masses." PhD Thesis, The University of New South Wales, Sydney, Australia. https://doi.org/10.26190/unsworks/21014.
161 | 1965 | SMHEA (1965) | XK1/1-c | 1 | Australia | Australia | Ord River Dam | crushed | quartzite | TRX | 200 | A | 8 | 152.4 | 304.8 | 95 | 5 | 0 | 0.1 | 3.8 | 8 | 15 | 18 | 26 | 31.75 | 4.74 | 0.94 | 2.65 | 20.601 | 17.6 | 0.3333333 | 0.38 | 0.66 | 0.5 | 1.5 | 0.11109 | 0.83145 | 0.2141717 | 0.2522501 | 10.1 | -1.3 |  | 0.2245906 | B | 7.132277 |  | 100 | Snowy Mountains Hydro Electric Authority. 1965. In: Douglas, K. 2002. "The shear strength of rock masses." PhD Thesis, The University of New South Wales, Sydney, Australia. https://doi.org/10.26190/unsworks/21014.
162 | 1965 | SMHEA (1965) | XK1/1-c | 2 | Australia | Australia | Ord River Dam | crushed | quartzite | TRX | 200 | A | 8 | 152.4 | 304.8 | 95 | 5 | 0 | 0.1 | 3.8 | 8 | 15 | 18 | 26 | 31.75 | 4.74 | 0.94 | 2.65 | 20.601 | 17.6 | 0.3333333 | 0.38 | 0.66 | 0.5 | 1.5 | 0.207 | 1.41243 | 0.3986345 | 0.44077 | 13 | -0.95 |  | 0.1880458 | D | 8 |  | 100 | Snowy Mountains Hydro Electric Authority. 1965. In: Douglas, K. 2002. "The shear strength of rock masses." PhD Thesis, The University of New South Wales, Sydney, Australia. https://doi.org/10.26190/unsworks/21014.
163 | 1965 | SMHEA (1965) | XK1/1-c | 3 | Australia | Australia | Ord River Dam | crushed | quartzite | TRX | 200 | A | 8 | 152.4 | 304.8 | 95 | 5 | 0 | 0.1 | 3.8 | 8 | 15 | 18 | 26 | 31.75 | 4.74 | 0.94 | 2.65 | 20.601 | 17.6 | 0.3333333 | 0.38 | 0.66 | 0.5 | 1.5 | 0.41331 | 2.38464 | 0.7615228 | 0.7517913 | 10.5 | -5.65 |  | 0.5231588 | B | 9.5 |  | 100 | Snowy Mountains Hydro Electric Authority. 1965. In: Douglas, K. 2002. "The shear strength of rock masses." PhD Thesis, The University of New South Wales, Sydney, Australia. https://doi.org/10.26190/unsworks/21014.
164 | 1965 | SMHEA (1965) | XK1/2-a | 1 | Australia | Australia | Ord River Dam | crushed | quartzite | TRX | 200 | A | 8 | 152.4 | 304.8 | 95 | 5 | 0 | 0.1 | 3.8 | 8 | 15 | 18 | 26 | 31.75 | 4.74 | 0.94 | 2.65 | 17.331 | 17.6 | 0.3333333 | 0.38 | 0.66 | 0.5 | 1.5 | 0.1035 | 0.80109 | 0.2021329 | 0.2430574 | 8 | -1 |  | 0.2188543 | B | 8.719875 |  | 0 | Snowy Mountains Hydro Electric Authority. 1965. In: Douglas, K. 2002. "The shear strength of rock masses." PhD Thesis, The University of New South Wales, Sydney, Australia. https://doi.org/10.26190/unsworks/21014.
165 | 1965 | SMHEA (1965) | XK1/2-a | 2 | Australia | Australia | Ord River Dam | crushed | quartzite | TRX | 200 | A | 8 | 152.4 | 304.8 | 95 | 5 | 0 | 0.1 | 3.8 | 8 | 15 | 18 | 26 | 31.75 | 4.74 | 0.94 | 2.65 | 17.331 | 17.6 | 0.3333333 | 0.38 | 0.66 | 0.5 | 1.5 | 0.207 | 1.29582 | 0.376908 | 0.3951335 | 8 | -1.8 |  | 0.3123865 | B | 13.61025 |  | 0 | Snowy Mountains Hydro Electric Authority. 1965. In: Douglas, K. 2002. "The shear strength of rock masses." PhD Thesis, The University of New South Wales, Sydney, Australia. https://doi.org/10.26190/unsworks/21014.
166 | 1965 | SMHEA (1965) | XK1/2-a | 3 | Australia | Australia | Ord River Dam | crushed | quartzite | TRX | 200 | A | 8 | 152.4 | 304.8 | 95 | 5 | 0 | 0.1 | 3.8 | 8 | 15 | 18 | 26 | 31.75 | 4.74 | 0.94 | 2.65 | 17.331 | 17.6 | 0.3333333 | 0.38 | 0.66 | 0.5 | 1.5 | 0.414 | 2.44812 | 0.7629021 | 0.766796 | 9.5 | -5.2 |  | 0.5290628 | B | 21.41179 |  | 0 | Snowy Mountains Hydro Electric Authority. 1965. In: Douglas, K. 2002. "The shear strength of rock masses." PhD Thesis, The University of New South Wales, Sydney, Australia. https://doi.org/10.26190/unsworks/21014.
167 | 1965 | SMHEA (1965) | XK1/2-b | 1 | Australia | Australia | Ord River Dam | crushed | quartzite | TRX | 200 | A | 8 | 152.4 | 304.8 | 95 | 5 | 0 | 0.1 | 3.8 | 8 | 15 | 18 | 26 | 31.75 | 4.74 | 0.94 | 2.65 | 20.601 | 17.6 | 0.3333333 | 0.38 | 0.66 | 0.5 | 1.5 | 0.1035 | 0.79626 | 0.1973801 | 0.2371137 | 4.6 | -1.4 |  | 0.3592173 | B | 15.06 |  | 100 | Snowy Mountains Hydro Electric Authority. 1965. In: Douglas, K. 2002. "The shear strength of rock masses." PhD Thesis, The University of New South Wales, Sydney, Australia. https://doi.org/10.26190/unsworks/21014.
168 | 1965 | SMHEA (1965) | XK1/2-b | 2 | Australia | Australia | Ord River Dam | crushed | quartzite | TRX | 200 | A | 8 | 152.4 | 304.8 | 95 | 5 | 0 | 0.1 | 3.8 | 8 | 15 | 18 | 26 | 31.75 | 4.74 | 0.94 | 2.65 | 20.601 | 17.6 | 0.3333333 | 0.38 | 0.66 | 0.5 | 1.5 | 0.21321 | 1.37172 | 0.3833997 | 0.4101243 | 8.5 | -2.95 |  | 0.3977543 | B | 13.62953 |  | 100 | Snowy Mountains Hydro Electric Authority. 1965. In: Douglas, K. 2002. "The shear strength of rock masses." PhD Thesis, The University of New South Wales, Sydney, Australia. https://doi.org/10.26190/unsworks/21014.
169 | 1965 | SMHEA (1965) | XK1/2-b | 3 | Australia | Australia | Ord River Dam | crushed | quartzite | TRX | 200 | A | 8 | 152.4 | 304.8 | 95 | 5 | 0 | 0.1 | 3.8 | 8 | 15 | 18 | 26 | 31.75 | 4.74 | 0.94 | 2.65 | 20.601 | 17.6 | 0.3333333 | 0.38 | 0.66 | 0.5 | 1.5 | 0.42366 | 2.62338 | 0.7715088 | 0.8026027 | 9.5 | -3.8 |  | 0.4350342 | B | 23.15495 |  | 100 | Snowy Mountains Hydro Electric Authority. 1965. In: Douglas, K. 2002. "The shear strength of rock masses." PhD Thesis, The University of New South Wales, Sydney, Australia. https://doi.org/10.26190/unsworks/21014.
170 | 1966 | SMHEA(1966) | 3B/2/C1/7FD-a | 1 | Australia | Australia | Talbingo Dam | rippable | rhyolite (MW) | TRX | 40 | A | 8 | 152.4 | 304.8 |  |  | 0 | [6 empty] | 31.75 |  |  | 2.64 | 22.29636 | 20.1 | 0.2238903 |  |  | 0.2884776 | 0.254 | 0.249418 | 1.424852 | 0.454796 | 0.4463498 | 10 |  |  |  |  | 11.75434 |  | 100 | Wright, A. J. and A. D. Hosking. 1966. "Shear strength of rockfill. Construction Materials." Report No. SM.1402, Snowy Mountains Hydro Electric Authority.
171 | 1966 | SMHEA(1966) | 3B/2/C1/7FD-a | 2 | Australia | Australia | Talbingo Dam | rippable | rhyolite (MW) | TRX | 40 | A | 8 | 152.4 | 304.8 |  |  | 0 | [6 empty] | 31.75 |  |  | 2.64 | 22.29636 | 20.1 | 0.2238903 |  |  | 0.2884776 | 0.254 | 0.511238 | 2.527252 | 0.8871682 | 0.7852114 | 12.5 |  |  |  |  | 16.128112 |  | 100 | Wright, A. J. and A. D. Hosking. 1966. "Shear strength of rockfill. Construction Materials." Report No. SM.1402, Snowy Mountains Hydro Electric Authority.
172 | 1966 | SMHEA(1966) | 3B/2/C1/7FD-a | 3 | Australia | Australia | Talbingo Dam | rippable | rhyolite (MW) | TRX | 40 | A | 8 | 152.4 | 304.8 |  |  | 0 | [6 empty] | 31.75 |  |  | 2.64 | 22.29636 | 20.1 | 0.2238903 |  |  | 0.2884776 | 0.254 | 1.008696 | 4.509505 | 1.701066 | 1.394446 | 17 |  |  |  |  | 20.59299 |  | 100 | Wright, A. J. and A. D. Hosking. 1966. "Shear strength of rockfill. Construction Materials." Report No. SM.1402, Snowy Mountains Hydro Electric Authority.
173 | 1966 | SMHEA(1966) | 3B/2/C3/9FD-a | 1 | Australia | Australia | Talbingo Dam | rippable | rhyolite (MW) | TRX | 40 | A | 8 | 152.4 | 304.8 |  |  | 0 | [6 empty] | 31.75 |  |  | 2.64 | 21.2403 | 18.4 | 0.2895314 |  |  | 0.4075217 | 0.254 | 0.273533 | 1.409005 | 0.4760718 | 0.4346898 | 10.5 |  |  |  |  | 10.81402 |  | 100 | Wright, A. J. and A. D. Hosking. 1966. "Shear strength of rockfill. Construction Materials." Report No. SM.1402, Snowy Mountains Hydro Electric Authority.
174 | 1966 | SMHEA(1966) | 3B/2/C3/9FD-a | 2 | Australia | Australia | Talbingo Dam | rippable | rhyolite (MW) | TRX | 40 | A | 8 | 152.4 | 304.8 |  |  | 0 | [6 empty] | 31.75 |  |  | 2.64 | 21.2403 | 18.4 | 0.2895314 |  |  | 0.4075217 | 0.254 | 0.5512 | 2.640248 | 0.9469442 | 0.8186057 | 13.5 |  |  |  |  | 15.47443 |  | 100 | Wright, A. J. and A. D. Hosking. 1966. "Shear strength of rockfill. Construction Materials." Report No. SM.1402, Snowy Mountains Hydro Electric Authority.
175 | 1966 | SMHEA(1966) | 3B/2/C3/9FD-a | 3 | Australia | Australia | Talbingo Dam | rippable | rhyolite (MW) | TRX | 40 | A | 8 | 152.4 | 304.8 |  |  | 0 | [6 empty] | 31.75 |  |  | 2.64 | 21.2403 | 18.4 | 0.2895314 |  |  | 0.4075217 | 0.254 | 1.0335 | 4.647305 | 1.75417 | 1.443952 | 20 |  |  |  |  | 18.069025 |  | 100 | Wright, A. J. and A. D. Hosking. 1966. "Shear strength of rockfill. Construction Materials." Report No. SM.1402, Snowy Mountains Hydro Electric Authority.
176 | 1966 | SMHEA(1966) | 3B/2/CJ-a | 1 | Australia | Australia | Talbingo Dam | rippable | rhyolite (MW) | TRX | 40 | A | 8 | 152.4 | 304.8 |  |  | 0 | [6 empty] | 31.75 |  |  | 2.64 | 21.79939 | 19.3 | 0.2547802 |  |  | 0.341886 | 0.254 | 0.138489 | 0.788216 | 0.2411807 | 0.2370148 | 8 |  |  |  |  | 8.1215875 |  | 100 | Wright, A. J. and A. D. Hosking. 1966. "Shear strength of rockfill. Construction Materials." Report No. SM.1402, Snowy Mountains Hydro Electric Authority.
177 | 1966 | SMHEA(1966) | 3B/2/CJ-a | 2 | Australia | Australia | Talbingo Dam | rippable | rhyolite (MW) | TRX | 40 | A | 8 | 152.4 | 304.8 |  |  | 0 | [6 empty] | 31.75 |  |  | 2.64 | 21.79939 | 19.3 | 0.2547802 |  |  | 0.341886 | 0.254 | 0.2756 | 1.670825 | 0.5123461 | 0.5237035 | 6.5 |  |  |  |  | 21.465 |  | 100 | Wright, A. J. and A. D. Hosking. 1966. "Shear strength of rockfill. Construction Materials." Report No. SM.1402, Snowy Mountains Hydro Electric Authority.
178 | 1966 | SMHEA(1966) | 3B/2/CJ-a | 3 | Australia | Australia | Talbingo Dam | rippable | rhyolite (MW) | TRX | 40 | A | 8 | 152.4 | 304.8 |  |  | 0 | [6 empty] | 31.75 |  |  | 2.64 | 21.79939 | 19.3 | 0.2547802 |  |  | 0.341886 | 0.254 | 0.5512 | 2.814565 | 0.9621757 | 0.8725176 | 12 |  |  |  |  | 18.861375 |  | 100 | Wright, A. J. and A. D. Hosking. 1966. "Shear strength of rockfill. Construction Materials." Report No. SM.1402, Snowy Mountains Hydro Electric Authority.
179 | 1966 | SMHEA(1966) | 3B/2/CJ-a | 4 | Australia | Australia | Talbingo Dam | rippable | rhyolite (MW) | TRX | 40 | A | 8 | 152.4 | 304.8 |  |  | 0 | [6 empty] | 31.75 |  |  | 2.64 | 21.79939 | 19.3 | 0.2547802 |  |  | 0.341886 | 0.254 | 1.030744 | 4.893278 | 1.773536 | 1.522274 | 13 |  |  |  |  | 29.7118 |  | 100 | Wright, A. J. and A. D. Hosking. 1966. "Shear strength of rockfill. Construction Materials." Report No. SM.1402, Snowy Mountains Hydro Electric Authority.
180 | 1966 | SMHEA(1966) | 3B/2/CJ-b | 1 | Australia | Australia | Talbingo Dam | rippable | rhyolite (MW) | TRX | 40 | A | 8 | 152.4 | 304.8 |  |  | 0 | [6 empty] | 31.75 |  |  | 2.64 | 22.42061 | 20.3 | 0.2161678 |  |  | 0.2757833 | 0.254 | 0.273533 | 1.83274 | 0.5033553 | 0.5527407 | 5 |  |  |  |  | 31.18414 |  | 100 | Wright, A. J. and A. D. Hosking. 1966. "Shear strength of rockfill. Construction Materials." Report No. SM.1402, Snowy Mountains Hydro Electric Authority.
181 | 1966 | SMHEA(1966) | 3B/2/CJ-b | 2 | Australia | Australia | Talbingo Dam | rippable | rhyolite (MW) | TRX | 40 | A | 8 | 152.4 | 304.8 |  |  | 0 | [6 empty] | 31.75 |  |  | 2.64 | 22.42061 | 20.3 | 0.2161678 |  |  | 0.2757833 | 0.254 | 0.546377 | 3.106012 | 0.9428278 | 0.9260649 | 6.5 |  |  |  |  | 39.379 |  | 100 | Wright, A. J. and A. D. Hosking. 1966. "Shear strength of rockfill. Construction Materials." Report No. SM.1402, Snowy Mountains Hydro Electric Authority.
182 | 1966 | SMHEA(1966) | 3B/2/CJ-b | 3 | Australia | Australia | Talbingo Dam | rippable | rhyolite (MW) | TRX | 40 | A | 8 | 152.4 | 304.8 |  |  | 0 | [6 empty] | 31.75 |  |  | 2.64 | 22.42061 | 20.3 | 0.2161678 |  |  | 0.2757833 | 0.254 | 0.994916 | 5.700097 | 1.754733 | 1.731403 | 10 |  |  |  |  | 47.05181 |  | 100 | Wright, A. J. and A. D. Hosking. 1966. "Shear strength of rockfill. Construction Materials." Report No. SM.1402, Snowy Mountains Hydro Electric Authority.
183 | 1966 | SMHEA(1966) | 3B/2/V1/1FD-a | 1 | Australia | Australia | Talbingo Dam | rippable | rhyolite (MW) | TRX | 40 | A | 8 | 152.4 | 304.8 |  |  | 0 | [6 empty] | 31.75 |  |  | 2.64 | 20.74333 | 17.6 | 0.3204213 |  |  | 0.4715 | 0.254 | 0.272155 | 1.507532 | 0.4927735 | 0.4731538 | 14 |  |  |  |  | 8.824121 |  | 100 | Wright, A. J. and A. D. Hosking. 1966. "Shear strength of rockfill. Construction Materials." Report No. SM.1402, Snowy Mountains Hydro Electric Authority.
184 | 1966 | SMHEA(1966) | 3B/2/V1/1FD-a | 2 | Australia | Australia | Talbingo Dam | rippable | rhyolite (MW) | TRX | 40 | A | 8 | 152.4 | 304.8 |  |  | 0 | [6 empty] | 31.75 |  |  | 2.64 | 20.74333 | 17.6 | 0.3204213 |  |  | 0.4715 | 0.254 | 0.548444 | 2.651272 | 0.9590285 | 0.833552 | 21 |  |  |  |  | 10.01347 |  | 100 | Wright, A. J. and A. D. Hosking. 1966. "Shear strength of rockfill. Construction Materials." Report No. SM.1402, Snowy Mountains Hydro Electric Authority.
185 | 1966 | SMHEA(1966) | 3B/2/V1/1FD-a | 3 | Australia | Australia | Talbingo Dam | rippable | rhyolite (MW) | TRX | 40 | A | 8 | 152.4 | 304.8 |  |  | 0 | [6 empty] | 31.75 |  |  | 2.64 | 20.74333 | 17.6 | 0.3204213 |  |  | 0.4715 | 0.254 | 1.014897 | 4.577716 | 1.763238 | 1.451272 | 13 |  |  |  |  | 27.4063 |  | 100 | Wright, A. J. and A. D. Hosking. 1966. "Shear strength of rockfill. Construction Materials." Report No. SM.1402, Snowy Mountains Hydro Electric Authority.
186 | 1966 | SMHEA(1966) | 3B/2/V3/3FD-a | 1 | Australia | Australia | Talbingo Dam | rippable | rhyolite (MW) | TRX | 40 | A | 8 | 152.4 | 304.8 |  |  | 0 | [6 empty] | 31.75 |  |  | 2.64 | 20.12212 | 16.6 | 0.3590338 |  |  | 0.5601446 | 1.27 | 0.273533 | 1.41934 | 0.4831534 | 0.4429942 | 17 |  |  |  |  | 6.740041 |  | 100 | Wright, A. J. and A. D. Hosking. 1966. "Shear strength of rockfill. Construction Materials." Report No. SM.1402, Snowy Mountains Hydro Electric Authority.
187 | 1966 | SMHEA(1966) | 3B/2/V3/3FD-a | 2 | Australia | Australia | Talbingo Dam | rippable | rhyolite (MW) | TRX | 40 | A | 8 | 152.4 | 304.8 |  |  | 0 | [6 empty] | 31.75 |  |  | 2.64 | 20.12212 | 16.6 | 0.3590338 |  |  | 0.5601446 | 1.27 | 0.548444 | 2.479711 | 0.9241128 | 0.7644539 | 19.5 |  |  |  |  | 9.903933 |  | 100 | Wright, A. J. and A. D. Hosking. 1966. "Shear strength of rockfill. Construction Materials." Report No. SM.1402, Snowy Mountains Hydro Electric Authority.
188 | 1966 | SMHEA(1966) | 3B/2/V3/3FD-a | 3 | Australia | Australia | Talbingo Dam | rippable | rhyolite (MW) | TRX | 40 | A | 8 | 152.4 | 304.8 |  |  | 0 | [6 empty] | 31.75 |  |  | 2.64 | 20.12212 | 16.6 | 0.3590338 |  |  | 0.5601446 | 1.27 | 1.032811 | 4.521218 | 1.748477 | 1.408672 | 21.5 |  |  |  |  | 16.22515 |  | 100 | Wright, A. J. and A. D. Hosking. 1966. "Shear strength of rockfill. Construction Materials." Report No. SM.1402, Snowy Mountains Hydro Electric Authority.
189 | 1966 | SMHEA(1966) | 3B/2/V3/3FD-b | 1 | Australia | Australia | Talbingo Dam | rippable | rhyolite (MW) | TRX | 40 | A | 8 | 152.4 | 304.8 |  |  | 0 | [6 empty] | 31.75 |  |  | 2.64 | 21.48879 | 18.8 | 0.2740864 |  |  | 0.3775745 | 0.254 | 0.276978 | 1.484795 | 0.4952891 | 0.4647796 | 14 |  |  |  |  | 8.627264 |  | 100 | Wright, A. J. and A. D. Hosking. 1966. "Shear strength of rockfill. Construction Materials." Report No. SM.1402, Snowy Mountains Hydro Electric Authority.
190 | 1966 | SMHEA(1966) | 3B/2/V3/3FD-b | 2 | Australia | Australia | Talbingo Dam | rippable | rhyolite (MW) | TRX | 40 | A | 8 | 152.4 | 304.8 |  |  | 0 | [6 empty] | 31.75 |  |  | 2.64 | 21.48879 | 18.8 | 0.2740864 |  |  | 0.3775745 | 0.254 | 0.544999 | 2.60442 | 0.9456984 | 0.8152599 | 14 |  |  |  |  | 14.71015 |  | 100 | Wright, A. J. and A. D. Hosking. 1966. "Shear strength of rockfill. Construction Materials." Report No. SM.1402, Snowy Mountains Hydro Electric Authority.
191 | 1966 | SMHEA(1966) | 3B/2/V3/3FD-b | 3 | Australia | Australia | Talbingo Dam | rippable | rhyolite (MW) | TRX | 40 | A | 8 | 152.4 | 304.8 |  |  | 0 | [6 empty] | 31.75 |  |  | 2.64 | 21.48879 | 18.8 | 0.2740864 |  |  | 0.3775745 | 0.254 | 1.032122 | 4.51984 | 1.756366 | 1.414719 | 16 |  |  |  |  | 21.7982375 |  | 100 | Wright, A. J. and A. D. Hosking. 1966. "Shear strength of rockfill. Construction Materials." Report No. SM.1402, Snowy Mountains Hydro Electric Authority.
192 | 1966 | SMHEA(1966) | 3B/2/VJ-a | 1 | Australia | Australia | Talbingo Dam | rippable | rhyolite (MW) | TRX | 40 | A | 8 | 152.4 | 304.8 |  |  | 0 | [6 empty] | 31.75 |  |  | 2.64 | 22.04788 | 19.7 | 0.2393352 |  |  | 0.3146396 | 0.254 | 0.274911 | 1.739036 | 0.5232274 | 0.549459 | 4 |  |  |  |  | 36.603125 |  | 100 | Wright, A. J. and A. D. Hosking. 1966. "Shear strength of rockfill. Construction Materials." Report No. SM.1402, Snowy Mountains Hydro Electric Authority.
193 | 1966 | SMHEA(1966) | 3B/2/VJ-a | 2 | Australia | Australia | Talbingo Dam | rippable | rhyolite (MW) | TRX | 40 | A | 8 | 152.4 | 304.8 |  |  | 0 | [6 empty] | 31.75 |  |  | 2.64 | 22.04788 | 19.7 | 0.2393352 |  |  | 0.3146396 | 0.254 | 0.509171 | 2.600286 | 0.8954722 | 0.8115243 | 7.5 |  |  |  |  | 27.88153 |  | 100 | Wright, A. J. and A. D. Hosking. 1966. "Shear strength of rockfill. Construction Materials." Report No. SM.1402, Snowy Mountains Hydro Electric Authority.
194 | 1966 | SMHEA(1966) | 3B/2/VJ-a | 3 | Australia | Australia | Talbingo Dam | rippable | rhyolite (MW) | TRX | 40 | A | 8 | 152.4 | 304.8 |  |  | 0 | [6 empty] | 31.75 |  |  | 2.64 | 22.04788 | 19.7 | 0.2393352 |  |  | 0.3146396 | 0.254 | 1.001117 | 4.705181 | 1.747765 | 1.485984 | 9.5 |  |  |  |  | 38.99015 |  | 100 | Wright, A. J. and A. D. Hosking. 1966. "Shear strength of rockfill. Construction Materials." Report No. SM.1402, Snowy Mountains Hydro Electric Authority.
195 | 1966 | SMHEA(1966) | YV/6.6/D/3B/34/S-a | 1 | Australia | Australia | Blowering Dam | 3B | phyllite | TRX | 50 |  | 7.05 | 571.5 | 1143 | 94 | 3 | 3 | <0.075 | 1.22 | 8 | 19 | 26 | 74 | 114.3 | 21.31148 | 2.017654 |  |  | 18.5 | 0.3015442 |  |  | 0.4317297 | 1.27 | 0.274911 | 1.425541 | 0.4929645 | 0.4509452 | 15.5 |  |  |  |  | 7.423419 |  | 100 | Wright, A. J. and A. D. Hosking. 1966. "Shear strength of rockfill. Construction Materials." Report No. SM.1402, Snowy Mountains Hydro Electric Authority.
196 | 1966 | SMHEA(1966) | YV/6.6/D/3B/34/S-a | 2 | Australia | Australia | Blowering Dam | 3B | phyllite | TRX | 50 |  | 7.05 | 571.5 | 1143 | 94 | 3 | 3 | <0.075 | 1.22 | 8 | 19 | 26 | 74 | 114.3 | 21.31148 | 2.017654 |  |  | 18.5 | 0.3015442 |  |  | 0.4317297 | 1.27 | 0.544999 | 2.467998 | 0.9396538 | 0.7766391 | 23 |  |  |  |  | 8.360865 |  | 100 | Wright, A. J. and A. D. Hosking. 1966. "Shear strength of rockfill. Construction Materials." Report No. SM.1402, Snowy Mountains Hydro Electric Authority.
197 | 1966 | SMHEA(1966) | YV/6.6/D/3B/34/S-a | 3 | Australia | Australia | Blowering Dam | 3B | phyllite | TRX | 50 |  | 7.05 | 571.5 | 1143 | 94 | 3 | 3 | <0.075 | 1.22 | 8 | 19 | 26 | 74 | 114.3 | 21.31148 | 2.017654 |  |  | 18.5 | 0.3015442 |  |  | 0.4317297 | 1.27 | 0.988026 | 4.160182 | 1.68283 | 1.311973 | 22 |  |  |  |  | 14.41889 |  | 100 | Wright, A. J. and A. D. Hosking. 1966. "Shear strength of rockfill. Construction Materials." Report No. SM.1402, Snowy Mountains Hydro Electric Authority.
198 | 1966 | SMHEA(1966) | ZD/3A/2/B/20D-a | 1 | Australia | Australia | Talbingo Dam | quarry | rhyolite | TRX | 200 | A | 8 | 571.5 | 1143 | 86.5 | 8.5 | 5 | <0.075 | 0.8 | 7.5 | 19.1 | 32 | 80 | 114.3 | 40 | 2.197265625 | 2.64 | 22.79333 | 20.9 | 0.1930003 |  |  | 0.2391579 | 1.27 | 0.278356 | 2.439749 | 0.5936626 | 0.7629437 | 4 |  |  |  |  | 54.034825 |  | 100 | Wright, A. J. and A. D. Hosking. 1966. "Shear strength of rockfill. Construction Materials." Report No. SM.1402, Snowy Mountains Hydro Electric Authority.
199 | 1966 | SMHEA(1966) | ZD/3A/2/B/20D-a | 2 | Australia | Australia | Talbingo Dam | quarry | rhyolite | TRX | 200 | A | 8 | 571.5 | 1143 | 86.5 | 8.5 | 5 | <0.075 | 0.8 | 7.5 | 19.1 | 32 | 80 | 114.3 | 40 | 2.197265625 | 2.64 | 22.79333 | 20.9 | 0.1930003 |  |  | 0.2391579 | 1.27 | 0.553267 | 3.641365 | 1.079327 | 1.160942 | 5.5 |  |  |  |  | 56.14724 |  | 100 | Wright, A. J. and A. D. Hosking. 1966. "Shear strength of rockfill. Construction Materials." Report No. SM.1402, Snowy Mountains Hydro Electric Authority.
200 | 1966 | SMHEA(1966) | ZD/3A/2/B/20D-a | 3 | Australia | Australia | Talbingo Dam | quarry | rhyolite | TRX | 200 | A | 8 | 571.5 | 1143 | 86.5 | 8.5 | 5 | <0.075 | 0.8 | 7.5 | 19.1 | 32 | 80 | 114.3 | 40 | 2.197265625 | 2.64 | 22.79333 | 20.9 | 0.1930003 |  |  | 0.2391579 | 1.27 | 1.047969 | 6.056999 | 2.020484 | 1.981305 | 6 |  |  |  |  | 83.48383 |  | 100 | Wright, A. J. and A. D. Hosking. 1966. "Shear strength of rockfill. Construction Materials." Report No. SM.1402, Snowy Mountains Hydro Electric Authority.
201 | 1966 | SMHEA(1966) | ZD/3A/2/B/20D-a | 4 | Australia | Australia | Talbingo Dam | quarry | rhyolite | TRX | 200 | A | 8 | 571.5 | 1143 | 86.5 | 8.5 | 5 | <0.075 | 0.8 | 7.5 | 19.1 | 32 | 80 | 114.3 | 40 | 2.197265625 | 2.64 | 22.79333 | 20.9 | 0.1930003 |  |  | 0.2391579 | 1.27 | 1.378689 | 7.363343 | 2.602169 | 2.413545 | 6.5 |  |  |  |  | 92.0716 |  | 100 | Wright, A. J. and A. D. Hosking. 1966. "Shear strength of rockfill. Construction Materials." Report No. SM.1402, Snowy Mountains Hydro Electric Authority.
202 | 1966 | SMHEA(1966) | ZD/3A/2/B/20D-b | 1 | Australia | Australia | Talbingo Dam | quarry | rhyolite | TRX | 200 | A | 8 | 571.5 | 1143 | 88 | 8 | 4 | <0.075 | 1.25 | 8 | 20 | 33 | 70 | 114.3 | 26.4 | 1.551515 | 2.64 | 22.04788 | 19.7 | 0.2393352 |  |  | 0.3146396 | 1.27 | 0.274911 | 2.000856 | 0.544285 | 0.6263883 | 6.5 |  |  |  |  | 26.553 |  | 100 | Wright, A. J. and A. D. Hosking. 1966. "Shear strength of rockfill. Construction Materials." Report No. SM.1402, Snowy Mountains Hydro Electric Authority.
203 | 1966 | SMHEA(1966) | ZD/3A/2/B/20D-b | 2 | Australia | Australia | Talbingo Dam | quarry | rhyolite | TRX | 200 | A | 8 | 571.5 | 1143 | 88 | 8 | 4 | <0.075 | 1.25 | 8 | 20 | 33 | 70 | 114.3 | 26.4 | 1.551515 | 2.64 | 22.04788 | 19.7 | 0.2393352 |  |  | 0.3146396 | 1.27 | 0.548444 | 3.125304 | 0.9966465 | 0.9767649 | 8.5 |  |  |  |  | 30.316 |  | 100 | Wright, A. J. and A. D. Hosking. 1966. "Shear strength of rockfill. Construction Materials." Report No. SM.1402, Snowy Mountains Hydro Electric Authority.
204 | 1966 | SMHEA(1966) | ZD/3A/2/B/20D-b | 3 | Australia | Australia | Talbingo Dam | quarry | rhyolite | TRX | 200 | A | 8 | 571.5 | 1143 | 88 | 8 | 4 | <0.075 | 1.25 | 8 | 20 | 33 | 70 | 114.3 | 26.4 | 1.551515 | 2.64 | 22.04788 | 19.7 | 0.2393352 |  |  | 0.3146396 | 1.27 | 1.0335 | 5.321147 | 1.852164 | 1.685209 | 11 |  |  |  |  | 38.97861 |  | 100 | Wright, A. J. and A. D. Hosking. 1966. "Shear strength of rockfill. Construction Materials." Report No. SM.1402, Snowy Mountains Hydro Electric Authority.
205 | 1966 | SMHEA(1966) | ZD/3A/2/L/19D-a | 1 | Australia | Australia | Talbingo Dam | quarry | rhyolite | TRX | 200 | A | 8 | 571.5 | 1143 | 87.5 | 9 | 3.5 | <0.075 | 1.25 | 8 | 19.1 | 28 | 80 | 114.3 | 22.4 | 1.828571 | 2.64 | 22.23424 | 20 | 0.2277515 |  |  | 0.29492 | 1.27 | 0.2756 | 1.924377 | 0.5343665 | 0.5997401 | 7 |  |  |  |  | 23.55396 |  | 100 | Wright, A. J. and A. D. Hosking. 1966. "Shear strength of rockfill. Construction Materials." Report No. SM.1402, Snowy Mountains Hydro Electric Authority.
206 | 1966 | SMHEA(1966) | ZD/3A/2/L/19D-a | 2 | Australia | Australia | Talbingo Dam | quarry | rhyolite | TRX | 200 | A | 8 | 571.5 | 1143 | 87.5 | 9 | 3.5 | <0.075 | 1.25 | 8 | 19.1 | 28 | 80 | 114.3 | 22.4 | 1.828571 | 2.64 | 22.23424 | 20 | 0.2277515 |  |  | 0.29492 | 1.27 | 0.551889 | 3.376789 | 1.054351 | 1.080248 | 8.5 |  |  |  |  | 33.23412 |  | 100 | Wright, A. J. and A. D. Hosking. 1966. "Shear strength of rockfill. Construction Materials." Report No. SM.1402, Snowy Mountains Hydro Electric Authority.
207 | 1966 | SMHEA(1966) | ZD/3A/2/L/19D-a | 3 | Australia | Australia | Talbingo Dam | quarry | rhyolite | TRX | 200 | A | 8 | 571.5 | 1143 | 87.5 | 9 | 3.5 | <0.075 | 1.25 | 8 | 19.1 | 28 | 80 | 114.3 | 22.4 | 1.828571 | 2.64 | 22.23424 | 20 | 0.2277515 |  |  | 0.29492 | 1.27 | 1.034878 | 5.351463 | 1.886827 | 1.718049 | 10 |  |  |  |  | 43.16585 |  | 100 | Wright, A. J. and A. D. Hosking. 1966. "Shear strength of rockfill. Construction Materials." Report No. SM.1402, Snowy Mountains Hydro Electric Authority.
208 | 1966 | SMHEA(1966) | ZD/3A/2/L/19D-a | 4 | Australia | Australia | Talbingo Dam | quarry | rhyolite | TRX | 200 | A | 8 | 571.5 | 1143 | 87.5 | 9 | 3.5 | <0.075 | 1.25 | 8 | 19.1 | 28 | 80 | 114.3 | 22.4 | 1.828571 | 2.64 | 22.23424 | 20 | 0.2277515 |  |  | 0.29492 | 1.27 | 1.378 | 6.867952 | 2.511608 | 2.222248 | 11.5 |  |  |  |  | 47.73871 |  | 100 | Wright, A. J. and A. D. Hosking. 1966. "Shear strength of rockfill. Construction Materials." Report No. SM.1402, Snowy Mountains Hydro Electric Authority.
209 | 1966 | SMHEA(1966) | ZD/3A/2/L/19D-b | 1 | Australia | Australia | Talbingo Dam | quarry | rhyolite | TRX | 200 | A | 8 | 571.5 | 1143 | 87 | 10.5 | 2.5 | <0.075 | 1.2 | 8 | 19.1 | 28 | 80 | 114.3 | 23.33333 | 1.904762 | 2.64 | 21.79939 | 19.3 | 0.2547802 |  |  | 0.341886 | 1.27 | 0.276289 | 1.758328 | 0.5186615 | 0.5481433 | 8.5 |  |  |  |  | 17.43575 |  | 100 | Wright, A. J. and A. D. Hosking. 1966. "Shear strength of rockfill. Construction Materials." Report No. SM.1402, Snowy Mountains Hydro Electric Authority.
210 | 1966 | SMHEA(1966) | ZD/3A/2/L/19D-b | 2 | Australia | Australia | Talbingo Dam | quarry | rhyolite | TRX | 200 | A | 8 | 571.5 | 1143 | 88 | 9.5 | 2.5 | <0.075 | 1.2 | 8 | 19.1 | 28 | 80 | 114.3 | 23.33333 | 1.904762 | 2.64 | 21.61303 | 19 | 0.2663639 |  |  | 0.3630737 | 1.27 | 0.550511 | 3.052959 | 1.005391 | 0.9650897 | 13.5 |  |  |  |  | 18.53665 |  | 100 | Wright, A. J. and A. D. Hosking. 1966. "Shear strength of rockfill. Construction Materials." Report No. SM.1402, Snowy Mountains Hydro Electric Authority.
211 | 1966 | SMHEA(1966) | ZD/3A/2/L/19D-b | 3 | Australia | Australia | Talbingo Dam | quarry | rhyolite | TRX | 200 | A | 8 | 571.5 | 1143 | 89 | 8.5 | 2.5 | <0.075 | 1.2 | 8 | 19.1 | 28 | 80 | 114.3 | 23.33333 | 1.904762 | 2.64 | 21.73727 | 19.2 | 0.2586415 |  |  | 0.348875 | 1.27 | 1.031433 | 5.186103 | 1.856372 | 1.657355 | 13.5 |  |  |  |  | 30.77533 |  | 100 | Wright, A. J. and A. D. Hosking. 1966. "Shear strength of rockfill. Construction Materials." Report No. SM.1402, Snowy Mountains Hydro Electric Authority.
212 | 1966 | SMHEA(1966) | ZD/3A/2/L/19D-b | 4 | Australia | Australia | Talbingo Dam | quarry | rhyolite | TRX | 200 | A | 8 | 571.5 | 1143 | 90 | 7.5 | 2.5 | <0.075 | 1.2 | 8 | 19.1 | 28 | 80 | 114.3 | 23.33333 | 1.904762 | 2.64 | 21.67515 | 19.1 | 0.2625027 |  |  | 0.3559372 | 1.27 | 1.375933 | 6.500026 | 2.433067 | 2.07348 | 13 |  |  |  |  | 39.4161 |  | 100 | Wright, A. J. and A. D. Hosking. 1966. "Shear strength of rockfill. Construction Materials." Report No. SM.1402, Snowy Mountains Hydro Electric Authority.
213 | 1966 | SMHEA(1966) | ZD/3A/2/L/19D-c | 1 | Australia | Australia | Talbingo Dam | quarry | rhyolite | TRX | 200 | A | 8 | 571.5 | 1143 | 91 | 6.5 | 2.5 | <0.075 | 1.2 | 8 | 19.1 | 28 | 80 | 114.3 | 23.33333 | 1.904762 | 2.64 | 22.23424 | 20 | 0.2277515 |  |  | 0.29492 | 1.27 | 0.2756 | 1.924377 | 0.5316318 | 0.5971491 | 7 |  |  |  |  | 23.55396 |  | 100 | Wright, A. J. and A. D. Hosking. 1966. "Shear strength of rockfill. Construction Materials." Report No. SM.1402, Snowy Mountains Hydro Electric Authority.
214 | 1966 | SMHEA(1966) | ZD/3A/2/L/19D-c | 2 | Australia | Australia | Talbingo Dam | quarry | rhyolite | TRX | 200 | A | 8 | 571.5 | 1143 | 92 | 5.5 | 2.5 | <0.075 | 1.2 | 8 | 19.1 | 28 | 80 | 114.3 | 23.33333 | 1.904762 | 2.64 | 22.23424 | 20 | 0.2277515 |  |  | 0.29492 | 1.27 | 0.551889 | 3.376789 | 1.03863 | 1.066807 | 8.5 |  |  |  |  | 33.23412 |  | 100 | Wright, A. J. and A. D. Hosking. 1966. "Shear strength of rockfill. Construction Materials." Report No. SM.1402, Snowy Mountains Hydro Electric Authority.
215 | 1966 | SMHEA(1966) | ZD/3A/2/L/19D-c | 3 | Australia | Australia | Talbingo Dam | quarry | rhyolite | TRX | 200 | A | 8 | 571.5 | 1143 | 93 | 4.5 | 2.5 | <0.075 | 1.2 | 8 | 19.1 | 28 | 80 | 114.3 | 23.33333 | 1.904762 | 2.64 | 22.23424 | 20 | 0.2277515 |  |  | 0.29492 | 1.27 | 1.0335 | 5.374889 | 1.849716 | 1.696261 | 9.5 |  |  |  |  | 45.69883 |  | 100 | Wright, A. J. and A. D. Hosking. 1966. "Shear strength of rockfill. Construction Materials." Report No. SM.1402, Snowy Mountains Hydro Electric Authority.
216 | 1966 | SMHEA(1966) | ZD/3A/2/M/21D-a | 1 | Australia | Australia | Talbingo Dam | quarry | rhyolite | TRX | 200 | A | 8 | 571.5 | 1143 | 90 | 7 | 3 | <0.075 | 1.9 | 12.7 | 33 | 44 | 82 | 114.3 | 23.15789 | 1.929306 | 2.64 | 22.17212 | 19.9 | 0.2316128 |  |  | 0.3014271 | 1.27 | 0.276978 | 1.772797 | 0.5210733 | 0.5527566 | 7 |  |  |  |  | 21.36884 |  | 100 | Wright, A. J. and A. D. Hosking. 1966. "Shear strength of rockfill. Construction Materials." Report No. SM.1402, Snowy Mountains Hydro Electric Authority.
217 | 1966 | SMHEA(1966) | ZD/3A/2/M/21D-a | 2 | Australia | Australia | Talbingo Dam | quarry | rhyolite | TRX | 200 | A | 8 | 571.5 | 1143 | 90 | 7 | 3 | <0.075 | 1.9 | 12.7 | 33 | 44 | 82 | 114.3 | 23.15789 | 1.929306 | 2.64 | 22.17212 | 19.9 | 0.2316128 |  |  | 0.3014271 | 1.27 | 0.550511 | 3.12117 | 1.017789 | 0.9913951 | 11 |  |  |  |  | 23.36963 |  | 100 | Wright, A. J. and A. D. Hosking. 1966. "Shear strength of rockfill. Construction Materials." Report No. SM.1402, Snowy Mountains Hydro Electric Authority.
218 | 1966 | SMHEA(1966) | ZD/3A/2/M/21D-a | 3 | Australia | Australia | Talbingo Dam | quarry | rhyolite | TRX | 200 | A | 8 | 571.5 | 1143 | 90 | 7 | 3 | <0.075 | 1.9 | 12.7 | 33 | 44 | 82 | 114.3 | 23.15789 | 1.929306 | 2.64 | 22.17212 | 19.9 | 0.2316128 |  |  | 0.3014271 | 1.27 | 1.031433 | 5.130294 | 1.846656 | 1.636123 | 10 |  |  |  |  | 40.98861 |  | 100 | Wright, A. J. and A. D. Hosking. 1966. "Shear strength of rockfill. Construction Materials." Report No. SM.1402, Snowy Mountains Hydro Electric Authority.
219 | 1966 | SMHEA(1966) | ZD/3A/2/M/21D-a | 4 | Australia | Australia | Talbingo Dam | quarry | rhyolite | TRX | 200 | A | 8 | 571.5 | 1143 | 90 | 7 | 3 | <0.075 | 1.9 | 12.7 | 33 | 44 | 82 | 114.3 | 23.15789 | 1.929306 | 2.64 | 22.17212 | 19.9 | 0.2316128 |  |  | 0.3014271 | 1.27 | 1.375933 | 6.496581 | 2.434851 | 2.073894 | 14.5 |  |  |  |  | 35.31481 |  | 100 | Wright, A. J. and A. D. Hosking. 1966. "Shear strength of rockfill. Construction Materials." Report No. SM.1402, Snowy Mountains Hydro Electric Authority.
220 | 1966 | SMHEA(1966) | ZD/3B/2/VJ/19D-b | 1 | Australia | Australia | Talbingo Dam | rippable | rhyolite (MW) | TRX | 40 | A | 8 | 571.5 | 1143 | 88.5 | 8.5 | 3 | <0.075 | 1.5 | 6.5 | 13 | 20 | 70 | 114.3 | 13.33333 | 1.408333 |  |  | 19.1 | 0.2788915 |  |  | 0.3867539 | 1.27 | 0.2756 | 1.688739 | 0.5045344 | 0.5206776 | 9.5 |  |  |  |  | 14.87515 |  | 100 | Wright, A. J. and A. D. Hosking. 1966. "Shear strength of rockfill. Construction Materials." Report No. SM.1402, Snowy Mountains Hydro Electric Authority.
221 | 1966 | SMHEA(1966) | ZD/3B/2/VJ/19D-b | 2 | Australia | Australia | Talbingo Dam | rippable | rhyolite (MW) | TRX | 40 | A | 8 | 571.5 | 1143 | 88.5 | 8.5 | 3 | <0.075 | 1.5 | 6.5 | 13 | 20 | 70 | 114.3 | 13.33333 | 1.408333 |  |  | 19.1 | 0.2788915 |  |  | 0.3867539 | 1.27 | 0.552578 | 3.184558 | 1.022666 | 1.008107 | 9.5 |  |  |  |  | 27.70505 |  | 100 | Wright, A. J. and A. D. Hosking. 1966. "Shear strength of rockfill. Construction Materials." Report No. SM.1402, Snowy Mountains Hydro Electric Authority.
222 | 1966 | SMHEA(1966) | ZD/3B/2/VJ/19D-b | 3 | Australia | Australia | Talbingo Dam | rippable | rhyolite (MW) | TRX | 40 | A | 8 | 571.5 | 1143 | 88.5 | 8.5 | 3 | <0.075 | 1.5 | 6.5 | 13 | 20 | 70 | 114.3 | 13.33333 | 1.408333 |  |  | 19.1 | 0.2788915 |  |  | 0.3867539 | 1.27 | 1.0335 | 5.245357 | 1.850141 | 1.665134 | 12 |  |  |  |  | 35.09881 |  | 100 | Wright, A. J. and A. D. Hosking. 1966. "Shear strength of rockfill. Construction Materials." Report No. SM.1402, Snowy Mountains Hydro Electric Authority.
223 | 1966 | SMHEA(1966) | ZD/3B/2/VJ/19D-b | 4 | Australia | Australia | Talbingo Dam | rippable | rhyolite (MW) | TRX | 40 | A | 8 | 571.5 | 1143 | 88.5 | 8.5 | 3 | <0.075 | 1.5 | 6.5 | 13 | 20 | 70 | 114.3 | 13.33333 | 1.408333 |  |  | 19.1 | 0.2788915 |  |  | 0.3867539 | 1.27 | 1.381445 | 6.605443 | 2.431246 | 2.093341 | 11.5 |  |  |  |  | 45.42607 |  | 100 | Wright, A. J. and A. D. Hosking. 1966. "Shear strength of rockfill. Construction Materials." Report No. SM.1402, Snowy Mountains Hydro Electric Authority.
224 | 1966 | SMHEA(1966) | ZD18/16T/29E/1D-a | 1 | Australia | Australia | Talbingo Dam |  | rhyolite | TRX | 200 | A | 8 | 152.4 | 304.8 | 94.5 | 5.5 | 0 | 0.28 | 3 | 7 | 10.2 | 12.8 | 24 | 31.75 | 4.266667 | 1.276042 |  |  | 18.4 | 0.3053196 |  |  | 0.4395109 | 1.524 | 0.281112 | 2.082847 | 0.5438308 | 0.6358683 | 8 |  |  |  |  | 22.5216875 |  | 100 | Wright, A. J. and A. D. Hosking. 1966. "Shear strength of rockfill. Construction Materials." Report No. SM.1402, Snowy Mountains Hydro Electric Authority.
225 | 1966 | SMHEA(1966) | ZD18/16T/29E/1D-a | 2 | Australia | Australia | Talbingo Dam |  | rhyolite | TRX | 200 | A | 8 | 152.4 | 304.8 | 94.5 | 5.5 | 0 | 0.28 | 3 | 7 | 10.2 | 12.8 | 24 | 31.75 | 4.266667 | 1.276042 |  |  | 18.4 | 0.3053196 |  |  | 0.4395109 | 1.524 | 0.573248 | 3.750227 | 1.088627 | 1.17121 | 12.5 |  |  |  |  | 25.415832 |  | 100 | Wright, A. J. and A. D. Hosking. 1966. "Shear strength of rockfill. Construction Materials." Report No. SM.1402, Snowy Mountains Hydro Electric Authority.
226 | 1966 | SMHEA(1966) | ZD18/16T/29E/1D-a | 3 | Australia | Australia | Talbingo Dam |  | rhyolite | TRX | 200 | A | 8 | 152.4 | 304.8 | 94.5 | 5.5 | 0 | 0.28 | 3 | 7 | 10.2 | 12.8 | 24 | 31.75 | 4.266667 | 1.276042 |  |  | 18.4 | 0.3053196 |  |  | 0.4395109 | 1.524 | 1.029366 | 5.796557 | 1.868764 | 1.815759 | 13.5 |  |  |  |  | 35.31253 |  | 100 | Wright, A. J. and A. D. Hosking. 1966. "Shear strength of rockfill. Construction Materials." Report No. SM.1402, Snowy Mountains Hydro Electric Authority.
227 | 1966 | SMHEA(1966) | ZD18/16T/29E/1D-b | 1 | Australia | Australia | Talbingo Dam | aux spill | rhyolite | TRX | 200 | A | 8 | 152.4 | 304.8 | 94.5 | 5.5 | 0 | 0.2 | 3 | 7 | 10.5 | 13 | 25 | 31.75 | 4.333333 | 1.25641 |  |  | 17.6 | 0.3355231 |  |  | 0.5049432 | 1.524 | 0.28938 | 2.071823 | 0.5612833 | 0.640875 | 9.5 |  |  |  |  | 18.76256 |  | 100 | Wright, A. J. and A. D. Hosking. 1966. "Shear strength of rockfill. Construction Materials." Report No. SM.1402, Snowy Mountains Hydro Electric Authority.
228 | 1966 | SMHEA(1966) | ZD18/16T/29E/1D-b | 2 | Australia | Australia | Talbingo Dam | aux spill | rhyolite | TRX | 200 | A | 8 | 152.4 | 304.8 | 94.5 | 5.5 | 0 | 0.2 | 3 | 7 | 10.5 | 13 | 25 | 31.75 | 4.333333 | 1.25641 |  |  | 17.6 | 0.3355231 |  |  | 0.5049432 | 1.524 | 0.567736 | 3.561441 | 1.081439 | 1.128709 | 14 |  |  |  |  | 21.38361 |  | 100 | Wright, A. J. and A. D. Hosking. 1966. "Shear strength of rockfill. Construction Materials." Report No. SM.1402, Snowy Mountains Hydro Electric Authority.
229 | 1966 | SMHEA(1966) | ZD18/16T/29E/1D-b | 3 | Australia | Australia | Talbingo Dam | aux spill | rhyolite | TRX | 200 | A | 8 | 152.4 | 304.8 | 94.5 | 5.5 | 0 | 0.2 | 3 | 7 | 10.5 | 13 | 25 | 31.75 | 4.333333 | 1.25641 |  |  | 17.6 | 0.3355231 |  |  | 0.5049432 | 1.524 | 1.035567 | 5.616728 | 1.90003 | 1.79247 | 13.5 |  |  |  |  | 33.93453 |  | 100 | Wright, A. J. and A. D. Hosking. 1966. "Shear strength of rockfill. Construction Materials." Report No. SM.1402, Snowy Mountains Hydro Electric Authority.
230 | 1966 | SMHEA(1966) | ZD20/12T/Q1/4D | 1 | Australia | Australia | Talbingo Dam |  | rhyolite | TRX | 200 | A | 8 | 152.4 | 304.8 |  |  | 0 | [6 empty] | 31.75 |  |  |  |  | 18.1 | 0.3166459 |  |  | 0.4633702 | 1.524 | 0.285246 | 1.972607 | 0.5602313 | 0.6232035 | 10.5 |  |  |  |  | 16.0701 |  | 100 | Wright, A. J. and A. D. Hosking. 1966. "Shear strength of rockfill. Construction Materials." Report No. SM.1402, Snowy Mountains Hydro Electric Authority.
231 | 1966 | SMHEA(1966) | ZD20/12T/Q1/4D | 2 | Australia | Australia | Talbingo Dam |  | rhyolite | TRX | 200 | A | 8 | 152.4 | 304.8 |  |  | 0 | [6 empty] | 31.75 |  |  |  |  | 18.1 | 0.3166459 |  |  | 0.4633702 | 1.524 | 0.553956 | 3.123237 | 1.016746 | 0.9873518 | 11.5 |  |  |  |  | 22.34157 |  | 100 | Wright, A. J. and A. D. Hosking. 1966. "Shear strength of rockfill. Construction Materials." Report No. SM.1402, Snowy Mountains Hydro Electric Authority.
232 | 1966 | SMHEA(1966) | ZD20/12T/Q1/4D | 3 | Australia | Australia | Talbingo Dam |  | rhyolite | TRX | 200 | A | 8 | 152.4 | 304.8 |  |  | 0 | [6 empty] | 31.75 |  |  |  |  | 18.1 | 0.3166459 |  |  | 0.4633702 | 1.524 | 1.025921 | 5.063461 | 1.818748 | 1.603901 | 19 |  |  |  |  | 21.25021 |  | 100 | Wright, A. J. and A. D. Hosking. 1966. "Shear strength of rockfill. Construction Materials." Report No. SM.1402, Snowy Mountains Hydro Electric Authority.
233 | 1966 | SMHEA(1966) | ZD20/12T/Q2/4D | 1 | Australia | Australia | Talbingo Dam |  | rhyolite | TRX | 200 | A | 8 | 152.4 | 304.8 |  |  | 0 | [6 empty] | 31.75 |  |  |  |  | 18.9 | 0.2864424 |  |  | 0.4014286 | 1.524 | 0.286624 | 2.211001 | 0.564042 | 0.6759409 | 6 |  |  |  |  | 32.07295 |  | 100 | Wright, A. J. and A. D. Hosking. 1966. "Shear strength of rockfill. Construction Materials." Report No. SM.1402, Snowy Mountains Hydro Electric Authority.
234 | 1966 | SMHEA(1966) | ZD20/12T/Q2/4D | 2 | Australia | Australia | Talbingo Dam |  | rhyolite | TRX | 200 | A | 8 | 152.4 | 304.8 |  |  | 0 | [6 empty] | 31.75 |  |  |  |  | 18.9 | 0.2864424 |  |  | 0.4014286 | 1.524 | 0.553267 | 3.598647 | 1.041298 | 1.117169 | 8.5 |  |  |  |  | 35.828 |  | 100 | Wright, A. J. and A. D. Hosking. 1966. "Shear strength of rockfill. Construction Materials." Report No. SM.1402, Snowy Mountains Hydro Electric Authority.
235 | 1966 | SMHEA(1966) | ZD20/12T/Q2/4D | 3 | Australia | Australia | Talbingo Dam |  | rhyolite | TRX | 200 | A | 8 | 152.4 | 304.8 |  |  | 0 | [6 empty] | 31.75 |  |  |  |  | 18.9 | 0.2864424 |  |  | 0.4014286 | 1.524 | 1.034189 | 5.756595 | 1.866698 | 1.799548 | 11 |  |  |  |  | 42.93096 |  | 100 | Wright, A. J. and A. D. Hosking. 1966. "Shear strength of rockfill. Construction Materials." Report No. SM.1402, Snowy Mountains Hydro Electric Authority.
236 | 1966 | SMHEA(1966) | ZD20/7T/54E/1D-a | 1 | Australia | Australia | Talbingo Dam | headrace | rhyolite (SW-MW) | TRX | 100 | A | 8 | 152.4 | 304.8 | 85 | 15 | 0 | 0.1 | 1.3 | 4.7 | 8.5 | 10.5 | 24.5 | 31.75 | 8.076923 | 1.618315 |  |  | 18.8 | 0.2902178 |  |  | 0.408883 | 1.524 | 0.278356 | 1.910597 | 0.5380552 | 0.5970327 | 8 |  |  |  |  | 20.4030125 |  | 100 | Wright, A. J. and A. D. Hosking. 1966. "Shear strength of rockfill. Construction Materials." Report No. SM.1402, Snowy Mountains Hydro Electric Authority.
237 | 1966 | SMHEA(1966) | ZD20/7T/54E/1D-a | 2 | Australia | Australia | Talbingo Dam | headrace | rhyolite (SW-MW) | TRX | 100 | A | 8 | 152.4 | 304.8 | 85 | 15 | 0 | 0.1 | 1.3 | 4.7 | 8.5 | 10.5 | 24.5 | 31.75 | 8.076923 | 1.618315 |  |  | 18.8 | 0.2902178 |  |  | 0.408883 | 1.524 | 0.553267 | 3.254836 | 1.028247 | 1.02839 | 12 |  |  |  |  | 22.513075 |  | 100 | Wright, A. J. and A. D. Hosking. 1966. "Shear strength of rockfill. Construction Materials." Report No. SM.1402, Snowy Mountains Hydro Electric Authority.
238 | 1966 | SMHEA(1966) | ZD20/7T/54E/1D-a | 3 | Australia | Australia | Talbingo Dam | headrace | rhyolite (SW-MW) | TRX | 100 | A | 8 | 152.4 | 304.8 | 85 | 15 | 0 | 0.1 | 1.3 | 4.7 | 8.5 | 10.5 | 24.5 | 31.75 | 8.076923 | 1.618315 |  |  | 18.8 | 0.2902178 |  |  | 0.408883 | 1.524 | 1.032122 | 5.190237 | 1.828419 | 1.636156 | 11.5 |  |  |  |  | 36.15752 |  | 100 | Wright, A. J. and A. D. Hosking. 1966. "Shear strength of rockfill. Construction Materials." Report No. SM.1402, Snowy Mountains Hydro Electric Authority.
239 | 1966 | Gibbs (1966) | US 27C-X5 | 1 |  |  |  | silty gravel | silty gravel | TRX |  |  | 7.05 | 229 | 572 | 38 | 17 | 45 | <0.005 | 0.004 | 0.04 | 0.3 | 1.5 | 45 | 76.2 | 375 | 0.2666667 | 2.66 | 22.24308 | 20.8 | 20.29% |  |  | 0.2545481 |  | 0.04274528 | 0.48053968 | 0.1076863 | 0.1556068 | 1.8 | -0.4 |  | 0.2757452 | B | 24.32191 | 8.1 | 72.5 | Gibbs, H. J. 1966. “Summary of large triaxial shear tests for silty gravels.” Earth Research Studies Report No EM-731, Bureau of Reclamation. US Dept. of the Interior, Denver, Co.
240 | 1966 | Gibbs (1966) | US 27C-X5 | 2 |  |  |  | silty gravel | silty gravel | TRX |  |  | 7.05 | 229 | 572 | 38 | 17 | 45 | <0.005 | 0.004 | 0.04 | 0.3 | 1.5 | 45 | 76.2 | 375 | 0.2666667 | 2.66 | 22.24308 | 20.8 | 20.29% |  |  | 0.2545481 |  | 0.068944 | 0.5963656 | 0.1590081 | 0.1984697 | 1.5 | -0.5 |  | 0.3764136 | B | 35.16144 | 8.1 | 72.5 | Gibbs, H. J. 1966. “Summary of large triaxial shear tests for silty gravels.” Earth Research Studies Report No EM-731, Bureau of Reclamation. US Dept. of the Interior, Denver, Co.
241 | 1966 | Gibbs (1966) | US 27C-X5 | 3 |  |  |  | silty gravel | silty gravel | TRX |  |  | 7.05 | 229 | 572 | 38 | 17 | 45 | <0.005 | 0.004 | 0.04 | 0.3 | 1.5 | 45 | 76.2 | 375 | 0.2666667 | 2.66 | 22.24308 | 20.8 | 20.29% |  |  | 0.2545481 |  | 0.34403056 | 1.49677424 | 0.6353769 | 0.5009641 | 7.5 | -0.7 |  | 0.2539231 | T | 15.36992 | 8.1 | 72.5 | Gibbs, H. J. 1966. “Summary of large triaxial shear tests for silty gravels.” Earth Research Studies Report No EM-731, Bureau of Reclamation. US Dept. of the Interior, Denver, Co.
242 | 1966 | Gibbs (1966) | US 27C-X5 | 4 |  |  |  | silty gravel | silty gravel | TRX |  |  | 7.05 | 229 | 572 | 38 | 17 | 45 | <0.005 | 0.004 | 0.04 | 0.3 | 1.5 | 45 | 76.2 | 375 | 0.2666667 | 2.66 | 22.24308 | 20.8 | 20.29% |  |  | 0.2545481 |  | 0.5239744 | 2.09865536 | 0.9548683 | 0.7020334 | 8.5 | -1 |  | 0.2807349 | D | 18.52566 | 8.1 | 72.5 | Gibbs, H. J. 1966. “Summary of large triaxial shear tests for silty gravels.” Earth Research Studies Report No EM-731, Bureau of Reclamation. US Dept. of the Interior, Denver, Co.
243 | 1966 | Gibbs (1966) | US 27C-X5 | 5 |  |  |  | silty gravel | silty gravel | TRX |  |  | 7.05 | 229 | 572 | 38 | 17 | 45 | <0.005 | 0.004 | 0.04 | 0.3 | 1.5 | 45 | 76.2 | 375 | 0.2666667 | 2.66 | 22.24308 | 20.8 | 20.29% |  |  | 0.2545481 |  | 0.6273904 | 2.38822016 | 1.123888 | 0.7922993 | 9.5 | -2.6 |  | 0.3813633 | D | 18.53505 | 8.1 | 72.5 | Gibbs, H. J. 1966. “Summary of large triaxial shear tests for silty gravels.” Earth Research Studies Report No EM-731, Bureau of Reclamation. US Dept. of the Interior, Denver, Co.
244 | 1966 | Gibbs (1966) | US 27C-X6 | 1 |  |  |  | silty gravel | silty gravel | TRX |  |  | 7.05 | 229 | 572 | 53 | 12 | 35 | <0.005 | 0.007 | 0.06 | 4.5 | 12 | 55 | 76.2 | 1714.286 | 0.04285714 | 2.66 | 22.93908 | 21.7 | 16.84% |  |  | 0.2025161 |  | 0.00275776 | 0.17511776 | 0.01243951 | 0.03968641 | 1.4 | -1.6 |  | 1.101604 | T | 12.31143 | 7 | 75 | Gibbs, H. J. 1966. “Summary of large triaxial shear tests for silty gravels.” Earth Research Studies Report No EM-731, Bureau of Reclamation. US Dept. of the Interior, Denver, Co.
245 | 1966 | Gibbs (1966) | US 27C-X6 | 2 |  |  |  | silty gravel | silty gravel | TRX |  |  | 7.05 | 229 | 572 | 53 | 12 | 35 | <0.005 | 0.007 | 0.06 | 4.5 | 12 | 55 | 76.2 | 1714.286 | 0.04285714 | 2.66 | 22.93908 | 21.7 | 16.84% |  |  | 0.2025161 |  | 0.14616128 | 0.87696768 | 0.2723928 | 0.2762543 | 3 | -0.2 |  | 0.1962617 | T | 24.36021 | 7 | 75 | Gibbs, H. J. 1966. “Summary of large triaxial shear tests for silty gravels.” Earth Research Studies Report No EM-731, Bureau of Reclamation. US Dept. of the Interior, Denver, Co.
246 | 1966 | Gibbs (1966) | US 27C-X6 | 3 |  |  |  | silty gravel | silty gravel | TRX |  |  | 7.05 | 229 | 572 | 53 | 12 | 35 | <0.005 | 0.007 | 0.06 | 4.5 | 12 | 55 | 76.2 | 1714.286 | 0.04285714 | 2.66 | 22.93908 | 21.7 | 16.84% |  |  | 0.2025161 |  | 0.29852752 | 1.40921536 | 0.5182034 | 0.4424182 | 7 | -0.6 |  | 0.2383949 | T | 15.86697 | 7 | 75 | Gibbs, H. J. 1966. “Summary of large triaxial shear tests for silty gravels.” Earth Research Studies Report No EM-731, Bureau of Reclamation. US Dept. of the Interior, Denver, Co.
247 | 1966 | Gibbs (1966) | US 27C-X6 | 4 |  |  |  | silty gravel | silty gravel | TRX |  |  | 7.05 | 229 | 572 | 53 | 12 | 35 | <0.005 | 0.007 | 0.06 | 4.5 | 12 | 55 | 76.2 | 1714.286 | 0.04285714 | 2.66 | 22.70778 | 21.7 | 16.84% |  |  | 0.2025161 |  | 0.94315392 | 4.12423008 | 1.702472 | 1.356055 | 7.7 | -1.55 |  | 0.3255599 | D | 41.31268 | 5.8 | 61 | Gibbs, H. J. 1966. “Summary of large triaxial shear tests for silty gravels.” Earth Research Studies Report No EM-731, Bureau of Reclamation. US Dept. of the Interior, Denver, Co.
248 | 1966 | Gibbs (1966) | US 27C-X7 | 1 |  |  |  | silty gravel | silty gravel | TRX |  |  | 7.05 | 229 | 572 | 67 | 8 | 25 | <0.005 | 0.02 | 0.8 | 15 | 23 | 60 | 76.2 | 1150 | 1.391304 | 2.66 | 23.34587 | 22.4 | 14.16% |  |  | 0.1649375 |  | 0.0241304 | 0.27026048 | 0.05314979 | 0.07937518 | 2.2 | -0.4 |  | 0.2416787 | T | 11.18773 | 5.4 | 68.1 | Gibbs, H. J. 1966. “Summary of large triaxial shear tests for silty gravels.” Earth Research Studies Report No EM-731, Bureau of Reclamation. US Dept. of the Interior, Denver, Co.
249 | 1966 | Gibbs (1966) | US 27C-X7 | 2 |  |  |  | silty gravel | silty gravel | TRX |  |  | 7.05 | 229 | 572 | 67 | 8 | 25 | <0.005 | 0.02 | 0.8 | 15 | 23 | 60 | 76.2 | 1150 | 1.391304 | 2.66 | 23.50421 | 22.4 | 14.16% |  |  | 0.1649375 |  | 0.137888 | 0.85904224 | 0.2461163 | 0.2575576 | 4.5 | -0.4 |  | 0.2097495 | T | 16.02565 | 6.3 | 79.5 | Gibbs, H. J. 1966. “Summary of large triaxial shear tests for silty gravels.” Earth Research Studies Report No EM-731, Bureau of Reclamation. US Dept. of the Interior, Denver, Co.
250 | 1966 | Gibbs (1966) | US 27C-X7 | 3 |  |  |  | silty gravel | silty gravel | TRX |  |  | 7.05 | 229 | 572 | 67 | 8 | 25 | <0.005 | 0.02 | 0.8 | 15 | 23 | 60 | 76.2 | 1150 | 1.391304 | 2.66 | 23.50421 | 22.4 | 14.16% |  |  | 0.1649375 |  | 0.24199344 | 1.5891592 | 0.4598578 | 0.4960186 | 8.2 | -0.15 |  | 0.1473166 | D | 16.42885 | 6.3 | 79.5 | Gibbs, H. J. 1966. “Summary of large triaxial shear tests for silty gravels.” Earth Research Studies Report No EM-731, Bureau of Reclamation. US Dept. of the Interior, Denver, Co.
251 | 1966 | Gibbs (1966) | US 27C-X7 | 4 |  |  |  | silty gravel | silty gravel | TRX |  |  | 7.05 | 229 | 572 | 67 | 8 | 25 | <0.005 | 0.02 | 0.8 | 15 | 23 | 60 | 76.2 | 1150 | 1.391304 | 2.66 | 23.50421 | 22.4 | 14.16% |  |  | 0.1649375 |  | 0.6411792 | 3.40859136 | 1.144121 | 1.067191 | 8.5 | -2.3 |  | 0.3556035 | D | 32.55779 | 6.3 | 79.5 | Gibbs, H. J. 1966. “Summary of large triaxial shear tests for silty gravels.” Earth Research Studies Report No EM-731, Bureau of Reclamation. US Dept. of the Interior, Denver, Co.
252 | 1967 | SMHEA(1967) | ACXII/F1 | 1 | Australia | Papua New Guinea | Bougainville Copper Panguna | crushed | andesite | TRX | 200 | A | 8 | 152.4 | 304.8 | 99.5 | 0.5 | 0 | 1.5 | 5 | 8 | 10.2 | 12.5 | 20 | 31.75 | 8.3 | 3.41 |  |  | 17.6 | 33.55% |  |  | 0.5049432 | 1.524 | 0.1725 | 1.19577 | 0.3399239 | 0.3785354 | 14.5 |  |  |  |  | 7.057034 |  | 100 | Snowy Mountains Hydro Electric Authority. 1967. In: Douglas, K. 2002. "The shear strength of rock masses." PhD Thesis, The University of New South Wales, Sydney, Australia. https://doi.org/10.26190/unsworks/21014.
253 | 1967 | SMHEA(1967) | ACXII/F1 | 2 | Australia | Papua New Guinea | Bougainville Copper Panguna | crushed | andesite | TRX | 200 | A | 8 | 152.4 | 304.8 | 99.5 | 0.5 | 0 | 1.5 | 5 | 8 | 10.2 | 12.5 | 20 | 31.75 | 8.3 | 3.41 |  |  | 17.6 | 33.55% |  |  | 0.5049432 | 1.524 | 0.345 | 1.98237 | 0.6490682 | 0.6367218 | 18 |  |  |  |  | 9.0965 |  | 100 | Snowy Mountains Hydro Electric Authority. 1967. In: Douglas, K. 2002. "The shear strength of rock masses." PhD Thesis, The University of New South Wales, Sydney, Australia. https://doi.org/10.26190/unsworks/21014.
254 | 1967 | SMHEA(1967) | ACXII/F1 | 3 | Australia | Papua New Guinea | Bougainville Copper Panguna | crushed | andesite | TRX | 200 | A | 8 | 152.4 | 304.8 | 99.5 | 0.5 | 0 | 1.5 | 5 | 8 | 10.2 | 12.5 | 20 | 31.75 | 8.3 | 3.41 |  |  | 17.6 | 33.55% |  |  | 0.5049432 | 1.524 | 0.69 | 3.37065 | 1.247611 | 1.08804 | 21 |  |  |  |  | 12.765 |  | 100 | Snowy Mountains Hydro Electric Authority. 1967. In: Douglas, K. 2002. "The shear strength of rock masses." PhD Thesis, The University of New South Wales, Sydney, Australia. https://doi.org/10.26190/unsworks/21014.
255 | 1967 | SMHEA(1967) | ACXII/F1 | 4 | Australia | Papua New Guinea | Bougainville Copper Panguna | crushed | andesite | TRX | 200 | A | 8 | 152.4 | 304.8 | 99.5 | 0.5 | 0 | 1.5 | 5 | 8 | 10.2 | 12.5 | 20 | 31.75 | 8.3 | 3.41 |  |  | 17.6 | 33.55% |  |  | 0.5049432 | 1.524 | 1.035 | 4.63335 | 1.831178 | 1.493662 | 21.5 |  |  |  |  | 16.73651 |  | 100 | Snowy Mountains Hydro Electric Authority. 1967. In: Douglas, K. 2002. "The shear strength of rock masses." PhD Thesis, The University of New South Wales, Sydney, Australia. https://doi.org/10.26190/unsworks/21014.
256 | 1967 | SMHEA(1967) | ACXII/F2-a | 1 | Australia | Papua New Guinea | Bougainville Copper Panguna | crushed | andesite | TRX | 200 | A | 8 | 571.5 | 1143 | 89 | 6.5 | 4.5 | <0.075 | 0.8 | 26 | 42 | 50 | 80 | 114.3 | 62.5 | 16.9 |  |  | 21.1 | 20.34% |  |  | 0.2553081 | 0.762 | 0.70587 | 5.21847 | 1.367377 | 1.596097 | 3 |  |  |  |  | 150.42 |  | 100 | Snowy Mountains Hydro Electric Authority. 1967. In: Douglas, K. 2002. "The shear strength of rock masses." PhD Thesis, The University of New South Wales, Sydney, Australia. https://doi.org/10.26190/unsworks/21014.
257 | 1967 | SMHEA(1967) | ACXII/F2-a | 2 | Australia | Papua New Guinea | Bougainville Copper Panguna | crushed | andesite | TRX | 200 | A | 8 | 571.5 | 1143 | 89 | 6.5 | 4.5 | <0.075 | 0.8 | 26 | 42 | 50 | 80 | 114.3 | 62.5 | 16.9 |  |  | 21.1 | 20.34% |  |  | 0.2553081 | 0.762 | 1.1868 | 7.8798 | 2.256559 | 2.452654 | 3.2 |  |  |  |  | 209.15625 |  | 100 | Snowy Mountains Hydro Electric Authority. 1967. In: Douglas, K. 2002. "The shear strength of rock masses." PhD Thesis, The University of New South Wales, Sydney, Australia. https://doi.org/10.26190/unsworks/21014.
258 | 1967 | SMHEA(1967) | ACXII/F2-b | 1 | Australia | Papua New Guinea | Bougainville Copper Panguna | crushed | andesite | TRX | 200 | A | 8 | 152.4 | 304.8 | 89 | 6.5 | 4.5 | <0.075 | 0.9 | 8 | 11 | 13 | 23 | 31.75 | 14.4 | 5.47 |  |  | 21.1 | 20.34% |  |  | 0.2553081 | 0.127 | 0.1725 | 1.66497 | 0.3747112 | 0.5107884 | 2.5 |  |  |  |  | 59.6988 |  | 100 | Snowy Mountains Hydro Electric Authority. 1967. In: Douglas, K. 2002. "The shear strength of rock masses." PhD Thesis, The University of New South Wales, Sydney, Australia. https://doi.org/10.26190/unsworks/21014.
259 | 1967 | SMHEA(1967) | ACXII/F2-b | 2 | Australia | Papua New Guinea | Bougainville Copper Panguna | crushed | andesite | TRX | 200 | A | 8 | 152.4 | 304.8 | 89 | 6.5 | 4.5 | <0.075 | 0.9 | 8 | 11 | 13 | 23 | 31.75 | 14.4 | 5.47 |  |  | 21.1 | 20.34% |  |  | 0.2553081 | 0.127 | 0.345 | 2.48745 | 0.6865015 | 0.7842363 | 3.5 |  |  |  |  | 61.21286 |  | 100 | Snowy Mountains Hydro Electric Authority. 1967. In: Douglas, K. 2002. "The shear strength of rock masses." PhD Thesis, The University of New South Wales, Sydney, Australia. https://doi.org/10.26190/unsworks/21014.
260 | 1967 | SMHEA(1967) | ACXII/F2-b | 3 | Australia | Papua New Guinea | Bougainville Copper Panguna | crushed | andesite | TRX | 200 | A | 8 | 152.4 | 304.8 | 89 | 6.5 | 4.5 | <0.075 | 0.9 | 8 | 11 | 13 | 23 | 31.75 | 14.4 | 5.47 |  |  | 21.1 | 20.34% |  |  | 0.2553081 | 0.127 | 0.69 | 4.33872 | 1.363808 | 1.41581 | 4 |  |  |  |  | 91.218 |  | 100 | Snowy Mountains Hydro Electric Authority. 1967. In: Douglas, K. 2002. "The shear strength of rock masses." PhD Thesis, The University of New South Wales, Sydney, Australia. https://doi.org/10.26190/unsworks/21014.
261 | 1967 | SMHEA(1967) | ACXII/F2-b | 4 | Australia | Papua New Guinea | Bougainville Copper Panguna | crushed | andesite | TRX | 200 | A | 8 | 152.4 | 304.8 | 89 | 6.5 | 4.5 | <0.075 | 0.9 | 8 | 11 | 13 | 23 | 31.75 | 14.4 | 5.47 |  |  | 21.1 | 20.34% |  |  | 0.2553081 | 0.127 | 0.8625 | 4.93005 | 1.646639 | 1.604572 | 4 |  |  |  |  | 101.68875 |  | 100 | Snowy Mountains Hydro Electric Authority. 1967. In: Douglas, K. 2002. "The shear strength of rock masses." PhD Thesis, The University of New South Wales, Sydney, Australia. https://doi.org/10.26190/unsworks/21014.
262 | 1967 | SMHEA(1967) | ACXII/O3 | 1 | Australia | Papua New Guinea | Bougainville Copper Panguna | crushed | andesite | TRX | 200 | A | 8 | 152.4 | 304.8 |  |  | 0 | [9 empty] | 2.7 | 21.06 | 18 | 32.04% |  |  | 0.4715 | 0.254 | 0.07383 | 0.41952 | 0.1265882 | 0.1243163 | 24.5 |  |  |  |  | 1.41098 | 17 | 97.34889 | Snowy Mountains Hydro Electric Authority. 1967. In: Douglas, K. 2002. "The shear strength of rock masses." PhD Thesis, The University of New South Wales, Sydney, Australia. https://doi.org/10.26190/unsworks/21014.
263 | 1967 | SMHEA(1967) | ACXII/O3 | 2 | Australia | Papua New Guinea | Bougainville Copper Panguna | crushed | andesite | TRX | 200 | A | 8 | 152.4 | 304.8 |  |  | 0 | [9 empty] | 2.7 | 21.06 | 18 | 32.04% |  |  | 0.4715 | 0.254 | 0.09162 | 0.52095 | 0.1578307 | 0.1550561 | 16.5 |  |  |  |  | 2.602 | 17 | 97.34889 | Snowy Mountains Hydro Electric Authority. 1967. In: Douglas, K. 2002. "The shear strength of rock masses." PhD Thesis, The University of New South Wales, Sydney, Australia. https://doi.org/10.26190/unsworks/21014.
264 | 1967 | SMHEA(1967) | ACXII/O3 | 3 | Australia | Papua New Guinea | Bougainville Copper Panguna | crushed | andesite | TRX | 200 | A | 8 | 152.4 | 304.8 |  |  | 0 | [9 empty] | 2.7 | 21.06 | 18 | 32.04% |  |  | 0.4715 | 0.254 | 0.1725 | 0.99705 | 0.3034867 | 0.3014093 | 22.5 |  |  |  |  | 3.664667 | 17 | 97.34889 | Snowy Mountains Hydro Electric Authority. 1967. In: Douglas, K. 2002. "The shear strength of rock masses." PhD Thesis, The University of New South Wales, Sydney, Australia. https://doi.org/10.26190/unsworks/21014.
265 | 1967 | SMHEA(1967) | ACXII/O3 | 4 | Australia | Papua New Guinea | Bougainville Copper Panguna | crushed | andesite | TRX | 200 | A | 8 | 152.4 | 304.8 |  |  | 0 | [9 empty] | 2.7 | 21.06 | 18 | 32.04% |  |  | 0.4715 | 0.254 | 0.21183 | 1.17231 | 0.3658367 | 0.3524234 | 15.5 |  |  |  |  | 6.196645 | 17 | 97.34889 | Snowy Mountains Hydro Electric Authority. 1967. In: Douglas, K. 2002. "The shear strength of rock masses." PhD Thesis, The University of New South Wales, Sydney, Australia. https://doi.org/10.26190/unsworks/21014.
266 | 1967 | SMHEA(1967) | ACXII/W3-a | 1 | Australia | Papua New Guinea | Bougainville Copper Panguna | crushed | andesite | TRX | 200 | A | 8 | 152.4 | 304.8 | 78 | 12 | 10 | <.075 | 0.075 | 3.2 | 7.5 | 10.2 | 22 | 31.75 | 136 | 13.39 |  |  | 21.1 | 20.34% |  |  | 0.2553081 | 0.762 | 0.69 | 4.07031 | 1.278373 | 1.281679 | 5 |  |  |  |  | 67.6062 |  | 100 | Snowy Mountains Hydro Electric Authority. 1967. In: Douglas, K. 2002. "The shear strength of rock masses." PhD Thesis, The University of New South Wales, Sydney, Australia. https://doi.org/10.26190/unsworks/21014.
267 | 1967 | SMHEA(1967) | ACXII/W3-a | 2 | Australia | Papua New Guinea | Bougainville Copper Panguna | crushed | andesite | TRX | 200 | A | 8 | 152.4 | 304.8 | 78 | 12 | 10 | <.075 | 0.075 | 3.2 | 7.5 | 10.2 | 22 | 31.75 | 136 | 13.39 |  |  | 21.1 | 20.34% |  |  | 0.2553081 | 0.762 | 1.36551 | 7.05801 | 2.458688 | 2.242293 | 8 |  |  |  |  | 71.15625 |  | 100 | Snowy Mountains Hydro Electric Authority. 1967. In: Douglas, K. 2002. "The shear strength of rock masses." PhD Thesis, The University of New South Wales, Sydney, Australia. https://doi.org/10.26190/unsworks/21014.
268 | 1967 | SMHEA(1967) | ACXII/W3-b | 1 | Australia | Papua New Guinea | Bougainville Copper Panguna | crushed | andesite | TRX | 200 | A | 8 | 152.4 | 304.8 | 78 | 12 | 10 | <.075 | 0.075 | 3.2 | 7.5 | 10.2 | 22 | 31.75 | 136 | 13.39 |  |  | 21.1 | 20.34% |  |  | 0.2553081 | 0.127 | 0.17526 | 1.57596 | 0.3659013 | 0.480299 | 4.5 |  |  |  |  | 31.12667 |  | 100 | Snowy Mountains Hydro Electric Authority. 1967. In: Douglas, K. 2002. "The shear strength of rock masses." PhD Thesis, The University of New South Wales, Sydney, Australia. https://doi.org/10.26190/unsworks/21014.
269 | 1967 | SMHEA(1967) | ACXII/W3-b | 2 | Australia | Papua New Guinea | Bougainville Copper Panguna | crushed | andesite | TRX | 200 | A | 8 | 152.4 | 304.8 | 78 | 12 | 10 | <.075 | 0.075 | 3.2 | 7.5 | 10.2 | 22 | 31.75 | 136 | 13.39 |  |  | 21.1 | 20.34% |  |  | 0.2553081 | 0.127 | 0.34569 | 2.31633 | 0.6492379 | 0.7113665 | 7 |  |  |  |  | 28.152 |  | 100 | Snowy Mountains Hydro Electric Authority. 1967. In: Douglas, K. 2002. "The shear strength of rock masses." PhD Thesis, The University of New South Wales, Sydney, Australia. https://doi.org/10.26190/unsworks/21014.
270 | 1967 | SMHEA(1967) | ACXII/W3-b | 3 | Australia | Papua New Guinea | Bougainville Copper Panguna | crushed | andesite | TRX | 200 | A | 8 | 152.4 | 304.8 | 78 | 12 | 10 | <.075 | 0.075 | 3.2 | 7.5 | 10.2 | 22 | 31.75 | 136 | 13.39 |  |  | 21.1 | 20.34% |  |  | 0.2553081 | 0.127 | 0.69069 | 4.21314 | 1.302102 | 1.334108 | 7 |  |  |  |  | 50.32071 |  | 100 | Snowy Mountains Hydro Electric Authority. 1967. In: Douglas, K. 2002. "The shear strength of rock masses." PhD Thesis, The University of New South Wales, Sydney, Australia. https://doi.org/10.26190/unsworks/21014.
271 | 1967 | SMHEA(1967) | ACXII/W3-b | 4 | Australia | Papua New Guinea | Bougainville Copper Panguna | crushed | andesite | TRX | 200 | A | 8 | 152.4 | 304.8 | 78 | 12 | 10 | <.075 | 0.075 | 3.2 | 7.5 | 10.2 | 22 | 31.75 | 136 | 13.39 |  |  | 21.1 | 20.34% |  |  | 0.2553081 | 0.127 | 1.035 | 5.8374 | 1.924044 | 1.865247 | 7.5 |  |  |  |  | 64.032 |  | 100 | Snowy Mountains Hydro Electric Authority. 1967. In: Douglas, K. 2002. "The shear strength of rock masses." PhD Thesis, The University of New South Wales, Sydney, Australia. https://doi.org/10.26190/unsworks/21014.
272 | 1967 | SMHEA(1967) | ZD/3B/2/CJ/32D-a | 1 | Australia | Australia | Talbingo Dam | rippable | rhyolite | TRX | 200 | A | 8 | 571.5 | 1143 | 72.5 | 21 | 6.5 | <0.075 | 0.295 | 2.41 | 5.2 | 7.2 | 30 | 114.3 | 24.40678 | 2.73451 | 2.64 | 22.35848 | 20.2 | 22% |  |  | 0.282099 | 1.27 | 0.299715 | 2.144857 | 0.5817372 | 0.6639537 | 6.5 |  |  |  |  | 28.3868 |  | 100 | Snowy Mountains Hydro Electric Authority. 1967. In: Douglas, K. 2002. "The shear strength of rock masses." PhD Thesis, The University of New South Wales, Sydney, Australia. https://doi.org/10.26190/unsworks/21014.
273 | 1967 | SMHEA(1967) | ZD/3B/2/CJ/32D-a | 2 | Australia | Australia | Talbingo Dam | rippable | rhyolite | TRX | 200 | A | 8 | 571.5 | 1143 | 72.5 | 21 | 6.5 | <0.075 | 0.295 | 2.41 | 5.2 | 7.2 | 30 | 114.3 | 24.40678 | 2.73451 | 2.64 | 22.35848 | 20.2 | 22% |  |  | 0.282099 | 1.27 | 0.551889 | 3.196271 | 0.993004 | 0.9858469 | 8 |  |  |  |  | 33.054775 |  | 100 | Snowy Mountains Hydro Electric Authority. 1967. In: Douglas, K. 2002. "The shear strength of rock masses." PhD Thesis, The University of New South Wales, Sydney, Australia. https://doi.org/10.26190/unsworks/21014.
274 | 1967 | SMHEA(1967) | ZD/3B/2/CJ/32D-a | 3 | Australia | Australia | Talbingo Dam | rippable | rhyolite | TRX | 200 | A | 8 | 571.5 | 1143 | 72.5 | 21 | 6.5 | <0.075 | 0.295 | 2.41 | 5.2 | 7.2 | 30 | 114.3 | 24.40678 | 2.73451 | 2.64 | 22.35848 | 20.2 | 22% |  |  | 0.282099 | 1.27 | 0.979069 | 5.366621 | 1.77054 | 1.687067 | 10 |  |  |  |  | 43.87552 |  | 100 | Snowy Mountains Hydro Electric Authority. 1967. In: Douglas, K. 2002. "The shear strength of rock masses." PhD Thesis, The University of New South Wales, Sydney, Australia. https://doi.org/10.26190/unsworks/21014.
275 | 1967 | SMHEA(1967) | ZD/3B/2/CJ/32D-a | 4 | Australia | Australia | Talbingo Dam | rippable | rhyolite | TRX | 200 | A | 8 | 571.5 | 1143 | 72.5 | 21 | 6.5 | <0.075 | 0.295 | 2.41 | 5.2 | 7.2 | 30 | 114.3 | 24.40678 | 2.73451 | 2.64 | 22.35848 | 20.2 | 22% |  |  | 0.282099 | 1.27 | 1.291186 | 6.794229 | 2.319243 | 2.144887 | 10 |  |  |  |  | 55.03043 |  | 100 | Snowy Mountains Hydro Electric Authority. 1967. In: Douglas, K. 2002. "The shear strength of rock masses." PhD Thesis, The University of New South Wales, Sydney, Australia. https://doi.org/10.26190/unsworks/21014.
276 | 1968 | SMHEA(1968) | YV11/005/1M-a | 1 | Australia | Australia | Blowering Dam | crushed | quartzite | TRX | 200 |  | 7.05 | 152.4 | 304.8 | 87.8 | 10.7 | 1.5 | <.075 | 1.5 | 5 | 8.2 | 11 | 25.4 | 31.75 | 7.33 | 1.52 |  |  | 18.7 | 31% |  |  | 0.4492754 |  | 0.057684 | 0.579186 | 0.1185823 | 0.1674813 | [7 empty] | 0 | Snowy Mountains Hydro Electric Authority. 1968. In: Douglas, K. 2002. "The shear strength of rock masses." PhD Thesis, The University of New South Wales, Sydney, Australia. https://doi.org/10.26190/unsworks/21014.
277 | 1968 | SMHEA(1968) | YV11/005/1M-a | 2 | Australia | Australia | Blowering Dam | crushed | quartzite | TRX | 200 |  | 7.05 | 152.4 | 304.8 | 87.8 | 10.7 | 1.5 | <.075 | 1.5 | 5 | 8.2 | 11 | 25.4 | 31.75 | 7.33 | 1.52 |  |  | 18.7 | 31% |  |  | 0.4492754 |  | 0.170568 | 1.276983 | 0.3259411 | 0.3844039 | [7 empty] | 0 | Snowy Mountains Hydro Electric Authority. 1968. In: Douglas, K. 2002. "The shear strength of rock masses." PhD Thesis, The University of New South Wales, Sydney, Australia. https://doi.org/10.26190/unsworks/21014.
278 | 1968 | SMHEA(1968) | YV11/005/1M-a | 3 | Australia | Australia | Blowering Dam | crushed | quartzite | TRX | 200 |  | 7.05 | 152.4 | 304.8 | 87.8 | 10.7 | 1.5 | <.075 | 1.5 | 5 | 8.2 | 11 | 25.4 | 31.75 | 7.33 | 1.52 |  |  | 18.7 | 31% |  |  | 0.4492754 |  | 0.409446 | 2.654568 | 0.771674 | 0.8258553 | [7 empty] | 0 | Snowy Mountains Hydro Electric Authority. 1968. In: Douglas, K. 2002. "The shear strength of rock masses." PhD Thesis, The University of New South Wales, Sydney, Australia. https://doi.org/10.26190/unsworks/21014.
279 | 1968 | SMHEA(1968) | YV11/005/1M-b | 1 | Australia | Australia | Blowering Dam | crushed | quartzite | TRX | 130 |  | 7.05 | 152.4 | 304.8 | 88 | 11 | 1 | <.075 | 0.8 | 4.4 | 8.1 | 10 | 25.4 | 31.75 | 42.5 | 2.4 |  |  | 18.7 | 31% |  |  | 0.4492754 |  | 0.070035 | 0.50094 | 0.1286117 | 0.1476813 | [7 empty] | 100 | Snowy Mountains Hydro Electric Authority. 1968. In: Douglas, K. 2002. "The shear strength of rock masses." PhD Thesis, The University of New South Wales, Sydney, Australia. https://doi.org/10.26190/unsworks/21014.
280 | 1968 | SMHEA(1968) | YV11/005/1M-b | 2 | Australia | Australia | Blowering Dam | crushed | quartzite | TRX | 130 |  | 7.05 | 152.4 | 304.8 | 88 | 11 | 1 | <.075 | 0.8 | 4.4 | 8.1 | 10 | 25.4 | 31.75 | 42.5 | 2.4 |  |  | 18.7 | 31% |  |  | 0.4492754 |  | 0.168912 | 1.071018 | 0.2995321 | 0.3174453 | [7 empty] | 100 | Snowy Mountains Hydro Electric Authority. 1968. In: Douglas, K. 2002. "The shear strength of rock masses." PhD Thesis, The University of New South Wales, Sydney, Australia. https://doi.org/10.26190/unsworks/21014.
281 | 1968 | SMHEA(1968) | YV11/005/1M-b | 3 | Australia | Australia | Blowering Dam | crushed | quartzite | TRX | 130 |  | 7.05 | 152.4 | 304.8 | 88 | 11 | 1 | <.075 | 0.8 | 4.4 | 8.1 | 10 | 25.4 | 31.75 | 42.5 | 2.4 |  |  | 18.7 | 31% |  |  | 0.4492754 |  | 0.409446 | 2.451018 | 0.7241026 | 0.7371468 | [7 empty] | 100 | Snowy Mountains Hydro Electric Authority. 1968. In: Douglas, K. 2002. "The shear strength of rock masses." PhD Thesis, The University of New South Wales, Sydney, Australia. https://doi.org/10.26190/unsworks/21014.
282 | 1968 | SMHEA(1968) | YV11/Q1/4-a | 1 | Australia | Australia | Blowering Dam | crushed | weathered phyllite | TRX | 80 |  | 7.05 | 152.4 | 304.8 | 88 | 11 | 1 | <.075 | 1.5 | 5 | 8.2 | 11 | 25.4 | 31.75 | 7.33 | 1.52 |  |  | 18.9 | 31% |  |  | 0.4492754 |  | 0.065895 | 0.527298 | 0.1293526 | 0.1589108 | [7 empty] | 0 | Snowy Mountains Hydro Electric Authority. 1968. In: Douglas, K. 2002. "The shear strength of rock masses." PhD Thesis, The University of New South Wales, Sydney, Australia. https://doi.org/10.26190/unsworks/21014.
283 | 1968 | SMHEA(1968) | YV11/Q1/4-a | 2 | Australia | Australia | Blowering Dam | crushed | weathered phyllite | TRX | 80 |  | 7.05 | 152.4 | 304.8 | 88 | 11 | 1 | <.075 | 1.5 | 5 | 8.2 | 11 | 25.4 | 31.75 | 7.33 | 1.52 |  |  | 18.9 | 31% |  |  | 0.4492754 |  | 0.175467 | 1.124631 | 0.3278691 | 0.3484655 | [7 empty] | 0 | Snowy Mountains Hydro Electric Authority. 1968. In: Douglas, K. 2002. "The shear strength of rock masses." PhD Thesis, The University of New South Wales, Sydney, Australia. https://doi.org/10.26190/unsworks/21014.
284 | 1968 | SMHEA(1968) | YV11/Q1/4-a | 3 | Australia | Australia | Blowering Dam | crushed | weathered phyllite | TRX | 80 |  | 7.05 | 152.4 | 304.8 | 88 | 11 | 1 | <.075 | 1.5 | 5 | 8.2 | 11 | 25.4 | 31.75 | 7.33 | 1.52 |  |  | 18.9 | 31% |  |  | 0.4492754 |  | 0.409446 | 2.25906 | 0.7448456 | 0.7126479 | [7 empty] | 0 | Snowy Mountains Hydro Electric Authority. 1968. In: Douglas, K. 2002. "The shear strength of rock masses." PhD Thesis, The University of New South Wales, Sydney, Australia. https://doi.org/10.26190/unsworks/21014.
285 | 1968 | SMHEA(1968) | YV11/Q1/4-b | 1 | Australia | Australia | Blowering Dam | crushed | weathered phyllite | TRX | 40 |  | 7.05 | 152.4 | 304.8 | 88 | 11 | 1 | <.075 | 1.5 | 5 | 8.2 | 11 | 25.4 | 31.75 | 7.33 | 1.52 |  |  | 18.9 | 31% |  |  | 0.4492754 |  | 0.070035 | 0.432561 | 0.1262264 | 0.1311997 | [7 empty] | 100 | Snowy Mountains Hydro Electric Authority. 1968. In: Douglas, K. 2002. "The shear strength of rock masses." PhD Thesis, The University of New South Wales, Sydney, Australia. https://doi.org/10.26190/unsworks/21014.
286 | 1968 | SMHEA(1968) | YV11/Q1/4-b | 2 | Australia | Australia | Blowering Dam | crushed | weathered phyllite | TRX | 40 |  | 7.05 | 152.4 | 304.8 | 88 | 11 | 1 | <.075 | 1.5 | 5 | 8.2 | 11 | 25.4 | 31.75 | 7.33 | 1.52 |  |  | 18.9 | 31% |  |  | 0.4492754 |  | 0.172983 | 0.885684 | 0.2870819 | 0.2613424 | [7 empty] | 100 | Snowy Mountains Hydro Electric Authority. 1968. In: Douglas, K. 2002. "The shear strength of rock masses." PhD Thesis, The University of New South Wales, Sydney, Australia. https://doi.org/10.26190/unsworks/21014.
287 | 1968 | SMHEA(1968) | YV11/Q1/4-b | 3 | Australia | Australia | Blowering Dam | crushed | weathered phyllite | TRX | 40 |  | 7.05 | 152.4 | 304.8 | 88 | 11 | 1 | <.075 | 1.5 | 5 | 8.2 | 11 | 25.4 | 31.75 | 7.33 | 1.52 |  |  | 18.9 | 31% |  |  | 0.4492754 |  | 0.41193 | 2.189853 | 0.7055468 | 0.6601645 | [7 empty] | 100 | Snowy Mountains Hydro Electric Authority. 1968. In: Douglas, K. 2002. "The shear strength of rock masses." PhD Thesis, The University of New South Wales, Sydney, Australia. https://doi.org/10.26190/unsworks/21014.
288 | 1968 | SMHEA(1968) | YV11/Q1/4-c | 1 | Australia | Australia | Blowering Dam | crushed | weathered phyllite | TRX | 40 |  | 7.05 | 152.4 | 304.8 | 88 | 11 | 1 | <.075 | 1.5 | 5 | 8.2 | 11 | 25.4 | 31.75 | 7.33 | 1.52 |  |  | 18.9 | 31% |  |  | 0.4492754 |  | 0.061824 | 0.432561 | 0.1196768 | 0.1345408 | [7 empty] | 100 | Snowy Mountains Hydro Electric Authority. 1968. In: Douglas, K. 2002. "The shear strength of rock masses." PhD Thesis, The University of New South Wales, Sydney, Australia. https://doi.org/10.26190/unsworks/21014.
289 | 1968 | SMHEA(1968) | YV11/Q1/4-c | 2 | Australia | Australia | Blowering Dam | crushed | weathered phyllite | TRX | 40 |  | 7.05 | 152.4 | 304.8 | 88 | 11 | 1 | <.075 | 1.5 | 5 | 8.2 | 11 | 25.4 | 31.75 | 7.33 | 1.52 |  |  | 18.9 | 31% |  |  | 0.4492754 |  | 0.168912 | 0.902175 | 0.3001402 | 0.2810764 | [7 empty] | 100 | Snowy Mountains Hydro Electric Authority. 1968. In: Douglas, K. 2002. "The shear strength of rock masses." PhD Thesis, The University of New South Wales, Sydney, Australia. https://doi.org/10.26190/unsworks/21014.
290 | 1968 | SMHEA(1968) | YV11/Q1/4-c | 3 | Australia | Australia | Blowering Dam | crushed | weathered phyllite | TRX | 40 |  | 7.05 | 152.4 | 304.8 | 88 | 11 | 1 | <.075 | 1.5 | 5 | 8.2 | 11 | 25.4 | 31.75 | 7.33 | 1.52 |  |  | 18.9 | 31% |  |  | 0.4492754 |  | 0.409446 | 1.932 | 0.7138683 | 0.6089552 | [7 empty] | 100 | Snowy Mountains Hydro Electric Authority. 1968. In: Douglas, K. 2002. "The shear strength of rock masses." PhD Thesis, The University of New South Wales, Sydney, Australia. https://doi.org/10.26190/unsworks/21014.
291 | 1968 | SMHEA(1968) | YV11/T2B/Q5/1D-a | 1 | Australia | Australia | Blowering Dam | crushed | quartzite | TRX | 130 |  | 7.05 | 50.8 | 101.6 | 51 | 45 | 4 | <.075 | 0.4 | 1.3 | 2.1 | 2.5 | 6.3 | 9.525 | 6.3 | 1.69 |  |  | 18.6 | 31% |  |  | 0.4492754 |  | 0.020907 | 0.41607 | 0.06208455 | 0.1207322 | [7 empty] | 100 | Snowy Mountains Hydro Electric Authority. 1968. In: Douglas, K. 2002. "The shear strength of rock masses." PhD Thesis, The University of New South Wales, Sydney, Australia. https://doi.org/10.26190/unsworks/21014.
292 | 1968 | SMHEA(1968) | YV11/T2B/Q5/1D-a | 2 | Australia | Australia | Blowering Dam | crushed | quartzite | TRX | 130 |  | 7.05 | 50.8 | 101.6 | 51 | 45 | 4 | <.075 | 0.4 | 1.3 | 2.1 | 2.5 | 6.3 | 9.525 | 6.3 | 1.69 |  |  | 18.6 | 31% |  |  | 0.4492754 |  | 0.060651 | 0.51957 | 0.1196908 | 0.1536515 | [7 empty] | 100 | Snowy Mountains Hydro Electric Authority. 1968. In: Douglas, K. 2002. "The shear strength of rock masses." PhD Thesis, The University of New South Wales, Sydney, Australia. https://doi.org/10.26190/unsworks/21014.
293 | 1968 | SMHEA(1968) | YV11/T2B/Q5/1D-a | 3 | Australia | Australia | Blowering Dam | crushed | quartzite | TRX | 130 |  | 7.05 | 50.8 | 101.6 | 51 | 45 | 4 | <.075 | 0.4 | 1.3 | 2.1 | 2.5 | 6.3 | 9.525 | 6.3 | 1.69 |  |  | 18.6 | 31% |  |  | 0.4492754 |  | 0.094599 | 0.766314 | 0.188471 | 0.2329019 | [7 empty] | 100 | Snowy Mountains Hydro Electric Authority. 1968. In: Douglas, K. 2002. "The shear strength of rock masses." PhD Thesis, The University of New South Wales, Sydney, Australia. https://doi.org/10.26190/unsworks/21014.
294 | 1968 | SMHEA(1968) | YV11/T2B/Q5/1D-a | 4 | Australia | Australia | Blowering Dam | crushed | quartzite | TRX | 130 |  | 7.05 | 50.8 | 101.6 | 51 | 45 | 4 | <.075 | 0.4 | 1.3 | 2.1 | 2.5 | 6.3 | 9.525 | 6.3 | 1.69 |  |  | 18.6 | 31% |  |  | 0.4492754 |  | 0.418209 | 2.137965 | 0.7253206 | 0.6586649 | [7 empty] | 100 | Snowy Mountains Hydro Electric Authority. 1968. In: Douglas, K. 2002. "The shear strength of rock masses." PhD Thesis, The University of New South Wales, Sydney, Australia. https://doi.org/10.26190/unsworks/21014.
295 | 1968 | SMHEA(1968) | YV11/T2B/Q5/1D-a | 5 | Australia | Australia | Blowering Dam | crushed | quartzite | TRX | 130 |  | 7.05 | 50.8 | 101.6 | 51 | 45 | 4 | <.075 | 0.4 | 1.3 | 2.1 | 2.5 | 6.3 | 9.525 | 6.3 | 1.69 |  |  | 18.6 | 31% |  |  | 0.4492754 |  | 0.518535 | 2.743302 | 0.9294378 | 0.8633203 | [7 empty] | 100 | Snowy Mountains Hydro Electric Authority. 1968. In: Douglas, K. 2002. "The shear strength of rock masses." PhD Thesis, The University of New South Wales, Sydney, Australia. https://doi.org/10.26190/unsworks/21014.
296 | 1968 | SMHEA(1968) | YV11/T2B/Q5/1D-a | 6 | Australia | Australia | Blowering Dam | crushed | quartzite | TRX | 130 |  | 7.05 | 50.8 | 101.6 | 51 | 45 | 4 | <.075 | 0.4 | 1.3 | 2.1 | 2.5 | 6.3 | 9.525 | 6.3 | 1.69 |  |  | 18.6 | 31% |  |  | 0.4492754 |  | 0.619965 | 3.232512 | 1.115117 | 1.02393 | [7 empty] | 100 | Snowy Mountains Hydro Electric Authority. 1968. In: Douglas, K. 2002. "The shear strength of rock masses." PhD Thesis, The University of New South Wales, Sydney, Australia. https://doi.org/10.26190/unsworks/21014.
297 | 1968 | SMHEA(1968) | YV11/T2B/Q5/1D-a | 7 | Australia | Australia | Blowering Dam | crushed | quartzite | TRX | 130 |  | 7.05 | 50.8 | 101.6 | 51 | 45 | 4 | <.075 | 0.4 | 1.3 | 2.1 | 2.5 | 6.3 | 9.525 | 6.3 | 1.69 |  |  | 18.6 | 31% |  |  | 0.4492754 |  | 0.7245 | 3.664314 | 1.294489 | 1.162228 | [7 empty] | 100 | Snowy Mountains Hydro Electric Authority. 1968. In: Douglas, K. 2002. "The shear strength of rock masses." PhD Thesis, The University of New South Wales, Sydney, Australia. https://doi.org/10.26190/unsworks/21014.
298 | 1968 | SMHEA(1968) | YV11/T2B/Q5/1D-c | 1 | Australia | Australia | Blowering Dam | crushed | quartzite | TRX | 130 |  | 7.05 | 152.4 | 304.8 | 86 | 12 | 2 | <.075 | 1.25 | 4.5 | 6.8 | 9 | 19.5 | 31.75 | 7.2 | 1.8 |  |  | 20 | 26% |  |  | 0.3513514 |  | 0.069 | 0.840351 | 0.1522534 | 0.2393459 | [7 empty] | 100 | Snowy Mountains Hydro Electric Authority. 1968. In: Douglas, K. 2002. "The shear strength of rock masses." PhD Thesis, The University of New South Wales, Sydney, Australia. https://doi.org/10.26190/unsworks/21014.
299 | 1968 | SMHEA(1968) | YV11/T2B/Q5/1D-c | 2 | Australia | Australia | Blowering Dam | crushed | quartzite | TRX | 130 |  | 7.05 | 152.4 | 304.8 | 86 | 12 | 2 | <.075 | 1.25 | 4.5 | 6.8 | 9 | 19.5 | 31.75 | 7.2 | 1.8 |  |  | 20 | 26% |  |  | 0.3513514 |  | 0.1035 | 0.996912 | 0.2118137 | 0.2916108 | [7 empty] | 100 | Snowy Mountains Hydro Electric Authority. 1968. In: Douglas, K. 2002. "The shear strength of rock masses." PhD Thesis, The University of New South Wales, Sydney, Australia. https://doi.org/10.26190/unsworks/21014.
300 | 1968 | SMHEA(1968) | YV11/T2B/Q5/1D-c | 3 | Australia | Australia | Blowering Dam | crushed | quartzite | TRX | 130 |  | 7.05 | 152.4 | 304.8 | 86 | 12 | 2 | <.075 | 1.25 | 4.5 | 6.8 | 9 | 19.5 | 31.75 | 7.2 | 1.8 |  |  | 20 | 26% |  |  | 0.3513514 |  | 0.1725 | 1.777509 | 0.3948843 | 0.5545034 | [7 empty] | 100 | Snowy Mountains Hydro Electric Authority. 1968. In: Douglas, K. 2002. "The shear strength of rock masses." PhD Thesis, The University of New South Wales, Sydney, Australia. https://doi.org/10.26190/unsworks/21014.
301 | 1968 | SMHEA(1968) | YV11/T2B/Q5/1D-c | 4 | Australia | Australia | Blowering Dam | crushed | quartzite | TRX | 130 |  | 7.05 | 152.4 | 304.8 | 86 | 12 | 2 | <.075 | 1.25 | 4.5 | 6.8 | 9 | 19.5 | 31.75 | 7.2 | 1.8 |  |  | 20 | 26% |  |  | 0.3513514 |  | 0.345 | 2.605509 | 0.7159771 | 0.8372413 | [7 empty] | 100 | Snowy Mountains Hydro Electric Authority. 1968. In: Douglas, K. 2002. "The shear strength of rock masses." PhD Thesis, The University of New South Wales, Sydney, Australia. https://doi.org/10.26190/unsworks/21014.
302 | 1968 | SMHEA(1968) | YV11/T2B/Q5/1D-c | 5 | Australia | Australia | Blowering Dam | crushed | quartzite | TRX | 130 |  | 7.05 | 152.4 | 304.8 | 86 | 12 | 2 | <.075 | 1.25 | 4.5 | 6.8 | 9 | 19.5 | 31.75 | 7.2 | 1.8 |  |  | 20 | 26% |  |  | 0.3513514 |  | 0.69 | 4.253298 | 1.36944 | 1.399788 | [7 empty] | 100 | Snowy Mountains Hydro Electric Authority. 1968. In: Douglas, K. 2002. "The shear strength of rock masses." PhD Thesis, The University of New South Wales, Sydney, Australia. https://doi.org/10.26190/unsworks/21014.
303 | 1968 | SMHEA(1968) | YV11/T2B/Q5/1D-c | 6 | Australia | Australia | Blowering Dam | crushed | quartzite | TRX | 130 |  | 7.05 | 152.4 | 304.8 | 86 | 12 | 2 | <.075 | 1.25 | 4.5 | 6.8 | 9 | 19.5 | 31.75 | 7.2 | 1.8 |  |  | 20 | 26% |  |  | 0.3513514 |  | 1.035 | 5.509719 | 1.957908 | 1.810523 | [7 empty] | 100 | Snowy Mountains Hydro Electric Authority. 1968. In: Douglas, K. 2002. "The shear strength of rock masses." PhD Thesis, The University of New South Wales, Sydney, Australia. https://doi.org/10.26190/unsworks/21014.
304 | 1968 | SMHEA(1968) | YV32/1E/1D | 1 | Australia | Australia | Blowering Dam | crushed | phyllite | TRX | 50 |  | 7.05 | 152.4 | 304.8 | 87.8 | 11.2 | 1 | <.075 | 1.5 | 5.2 | 8.5 | 11 | 25.4 | 31.75 | 7.33 | 1.64 |  |  | 19.2 | 31% |  |  | 0.4492754 |  | 0.061824 | 0.467958 | 0.1177511 | 0.1399502 | [7 empty] | 100 | Snowy Mountains Hydro Electric Authority. 1968. In: Douglas, K. 2002. "The shear strength of rock masses." PhD Thesis, The University of New South Wales, Sydney, Australia. https://doi.org/10.26190/unsworks/21014.
305 | 1968 | SMHEA(1968) | YV32/1E/1D | 2 | Australia | Australia | Blowering Dam | crushed | phyllite | TRX | 50 |  | 7.05 | 152.4 | 304.8 | 87.8 | 11.2 | 1 | <.075 | 1.5 | 5.2 | 8.5 | 11 | 25.4 | 31.75 | 7.33 | 1.64 |  |  | 19.2 | 31% |  |  | 0.4492754 |  | 0.164772 | 1.171965 | 0.3308338 | 0.3737376 | [7 empty] | 100 | Snowy Mountains Hydro Electric Authority. 1968. In: Douglas, K. 2002. "The shear strength of rock masses." PhD Thesis, The University of New South Wales, Sydney, Australia. https://doi.org/10.26190/unsworks/21014.
306 | 1968 | SMHEA(1968) | YV32/1E/1D | 3 | Australia | Australia | Blowering Dam | crushed | phyllite | TRX | 50 |  | 7.05 | 152.4 | 304.8 | 87.8 | 11.2 | 1 | <.075 | 1.5 | 5.2 | 8.5 | 11 | 25.4 | 31.75 | 7.33 | 1.64 |  |  | 19.2 | 31% |  |  | 0.4492754 |  | 0.41193 | 2.160183 | 0.7465789 | 0.6877944 | [7 empty] | 100 | Snowy Mountains Hydro Electric Authority. 1968. In: Douglas, K. 2002. "The shear strength of rock masses." PhD Thesis, The University of New South Wales, Sydney, Australia. https://doi.org/10.26190/unsworks/21014.
307 | 1968 | SMHEA(1968) | ZD/3B/2/VJ/19D-a | 1 | Australia | Australia | Talbingo Dam | rippable | rhyolite | TRX | 200 | A | 8 | 571.5 | 1143 | 89 | 8 | 3 | <0.075 | 1.5 | 6.8 | 14 | 19.1 | 70 | 114.3 | 12.73333 | 1.613962 | 2.64 | 22.35848 | 20.2 | 22% |  |  | 0.282099 | 1.27 | 0.276978 | 2.001545 | 0.545652 | 0.6254283 | 5.5 |  |  |  |  | 31.35576 |  | 100 | Snowy Mountains Hydro Electric Authority. 1968. In: Douglas, K. 2002. "The shear strength of rock masses." PhD Thesis, The University of New South Wales, Sydney, Australia. https://doi.org/10.26190/unsworks/21014.
308 | 1968 | SMHEA(1968) | ZD/3B/2/VJ/19D-a | 2 | Australia | Australia | Talbingo Dam | rippable | rhyolite | TRX | 200 | A | 8 | 571.5 | 1143 | 89 | 8 | 3 | <0.075 | 1.5 | 6.8 | 14 | 19.1 | 70 | 114.3 | 12.73333 | 1.613962 | 2.64 | 22.35848 | 20.2 | 22% |  |  | 0.282099 | 1.27 | 0.552578 | 3.316846 | 1.039097 | 1.052696 | 6 |  |  |  |  | 46.07113 |  | 100 | Snowy Mountains Hydro Electric Authority. 1968. In: Douglas, K. 2002. "The shear strength of rock masses." PhD Thesis, The University of New South Wales, Sydney, Australia. https://doi.org/10.26190/unsworks/21014.
309 | 1968 | SMHEA(1968) | ZD/3B/2/VJ/19D-a | 3 | Australia | Australia | Talbingo Dam | rippable | rhyolite | TRX | 200 | A | 8 | 571.5 | 1143 | 89 | 8 | 3 | <0.075 | 1.5 | 6.8 | 14 | 19.1 | 70 | 114.3 | 12.73333 | 1.613962 | 2.64 | 22.35848 | 20.2 | 22% |  |  | 0.282099 | 1.27 | 1.032122 | 5.412784 | 1.886013 | 1.735361 | 9 |  |  |  |  | 48.67402 |  | 100 | Snowy Mountains Hydro Electric Authority. 1968. In: Douglas, K. 2002. "The shear strength of rock masses." PhD Thesis, The University of New South Wales, Sydney, Australia. https://doi.org/10.26190/unsworks/21014.
310 | 1968 | SMHEA(1968) | ZD/3B/2/VJ/19D-a | 4 | Australia | Australia | Talbingo Dam | rippable | rhyolite | TRX | 200 | A | 8 | 571.5 | 1143 | 89 | 8 | 3 | <0.075 | 1.5 | 6.8 | 14 | 19.1 | 70 | 114.3 | 12.73333 | 1.613962 | 2.64 | 22.35848 | 20.2 | 22% |  |  | 0.282099 | 1.27 | 1.378 | 6.852105 | 2.493947 | 2.205328 | 9.5 |  |  |  |  | 57.62216 |  | 100 | Snowy Mountains Hydro Electric Authority. 1968. In: Douglas, K. 2002. "The shear strength of rock masses." PhD Thesis, The University of New South Wales, Sydney, Australia. https://doi.org/10.26190/unsworks/21014.
311 | 1970 | HEC (1970) | I-4066 | 1 | Australia | Tasmania | Paloona Dam |  | weathered argillaceous chert | TRX |  | A | 8 | 152.4 | 304.8 | 78 | 14 | 8 | <0.075 | 0.15 | 3.4 | 9 | 12.5 | 23 | 25.4 | 83.3 | 6.17 | 2.65 | 19.99731 | 15.7 | 23.08% |  |  | 0.3 | 0.127 | 0.0689 | 0.6320197 | 0.1361105 | 0.1825659 | 4.5 | -0.3 |  | 0.1563634 | B | 12.51377 | 0 | 0 | Hydro-Electric Commission (Hydro Tasmania). 1970. In: Douglas, K. 2002. "The shear strength of rock masses." PhD Thesis, The University of New South Wales, Sydney, Australia. https://doi.org/10.26190/unsworks/21014.
312 | 1970 | HEC (1970) | I-4066 | 2 | Australia | Tasmania | Paloona Dam |  | weathered argillaceous chert | TRX |  | A | 8 | 152.4 | 304.8 | 78 | 14 | 8 | <0.075 | 0.15 | 3.4 | 9 | 12.5 | 23 | 25.4 | 83.3 | 6.17 | 2.65 | 19.99731 | 15.7 | 23.08% |  |  | 0.3 | 0.127 | 0.17225 | 1.33666 | 0.3358797 | 0.4046695 | 8 | -0.2 |  | 0.1355278 | T | 2 | 0 | 0 | Hydro-Electric Commission (Hydro Tasmania). 1970. In: Douglas, K. 2002. "The shear strength of rock masses." PhD Thesis, The University of New South Wales, Sydney, Australia. https://doi.org/10.26190/unsworks/21014.
313 | 1970 | HEC (1970) | I-4066 | 3 | Australia | Tasmania | Paloona Dam |  | weathered argillaceous chert | TRX |  | A | 8 | 152.4 | 304.8 | 78 | 14 | 8 | <0.075 | 0.15 | 3.4 | 9 | 12.5 | 23 | 25.4 | 83.3 | 6.17 | 2.65 | 19.99731 | 15.7 | 23.08% |  |  | 0.3 | 0.127 | 0.3445 | 2.355691 | 0.6608463 | 0.732228 | 9.2 | -1.25 |  | 0.2378715 | B | 8 | 0 | 0 | Hydro-Electric Commission (Hydro Tasmania). 1970. In: Douglas, K. 2002. "The shear strength of rock masses." PhD Thesis, The University of New South Wales, Sydney, Australia. https://doi.org/10.26190/unsworks/21014.
314 | 1970 | HEC (1970) | I-4066 | 4 | Australia | Tasmania | Paloona Dam |  | weathered argillaceous chert | TRX |  | A | 8 | 152.4 | 304.8 | 78 | 14 | 8 | <0.075 | 0.15 | 3.4 | 9 | 12.5 | 23 | 25.4 | 83.3 | 6.17 | 2.65 | 19.99731 | 15.7 | 23.08% |  |  | 0.3 | 0.127 | 0.689 | 4.007224 | 1.268341 | 1.259662 | 9.5 | -2.2 |  | 0.3224086 | B | 10 | 0 | 0 | Hydro-Electric Commission (Hydro Tasmania). 1970. In: Douglas, K. 2002. "The shear strength of rock masses." PhD Thesis, The University of New South Wales, Sydney, Australia. https://doi.org/10.26190/unsworks/21014.
315 | 1970 | HEC (1970) | I-4067 | 1 | Australia | Tasmania | Paloona Dam |  | weathered argillaceous chert | TRX |  | A | 8 | 152.4 | 304.8 | 78 | 14 | 8 | <0.075 | 0.15 | 3.4 | 9 | 12.5 | 23 | 25.4 | 83.3 | 6.17 | 2.65 | 22.26115 | 15.7 | 23.08% |  |  | 0.3 | 0.127 | 0.0689 | 0.4944264 | 0.1334449 | 0.1526418 | 7.8 | -0.8 |  | 0.207132 | T | 3 |  | 100 | Hydro-Electric Commission (Hydro Tasmania). 1970. In: Douglas, K. 2002. "The shear strength of rock masses." PhD Thesis, The University of New South Wales, Sydney, Australia. https://doi.org/10.26190/unsworks/21014.
316 | 1970 | HEC (1970) | I-4067 | 2 | Australia | Tasmania | Paloona Dam |  | weathered argillaceous chert | TRX |  | A | 8 | 152.4 | 304.8 | 78 | 14 | 8 | <0.075 | 0.15 | 3.4 | 9 | 12.5 | 23 | 25.4 | 83.3 | 6.17 | 2.65 | 22.26115 | 15.7 | 23.08% |  |  | 0.3 | 0.127 | 0.17225 | 0.9733503 | 0.3090566 | 0.3014627 | 12 | 2.9 |  | -0.05928042 | T | 7 |  | 100 | Hydro-Electric Commission (Hydro Tasmania). 1970. In: Douglas, K. 2002. "The shear strength of rock masses." PhD Thesis, The University of New South Wales, Sydney, Australia. https://doi.org/10.26190/unsworks/21014.
317 | 1970 | HEC (1970) | I-4067 | 3 | Australia | Tasmania | Paloona Dam |  | weathered argillaceous chert | TRX |  | A | 8 | 152.4 | 304.8 | 78 | 14 | 8 | <0.075 | 0.15 | 3.4 | 9 | 12.5 | 23 | 25.4 | 83.3 | 6.17 | 2.65 | 22.26115 | 15.7 | 23.08% |  |  | 0.3 | 0.127 | 0.3445 | 1.768663 | 0.6087416 | 0.5536239 | 14 | -3.9 |  | 0.3631944 | T | 6 |  | 100 | Hydro-Electric Commission (Hydro Tasmania). 1970. In: Douglas, K. 2002. "The shear strength of rock masses." PhD Thesis, The University of New South Wales, Sydney, Australia. https://doi.org/10.26190/unsworks/21014.
318 | 1970 | HEC (1970) | I-4067 | 4 | Australia | Tasmania | Paloona Dam |  | weathered argillaceous chert | TRX |  | A | 8 | 152.4 | 304.8 | 78 | 14 | 8 | <0.075 | 0.15 | 3.4 | 9 | 12.5 | 23 | 25.4 | 83.3 | 6.17 | 2.65 | 22.26115 | 15.7 | 23.08% |  |  | 0.3 | 0.127 | 0.689 | 3.2500819 | 1.202886 | 1.025683 | 13 | -4.9 |  | 0.429301 | B | 11 |  | 100 | Hydro-Electric Commission (Hydro Tasmania). 1970. In: Douglas, K. 2002. "The shear strength of rock masses." PhD Thesis, The University of New South Wales, Sydney, Australia. https://doi.org/10.26190/unsworks/21014.
319 | 1970 | HEC (1970) | I-4124 | 1 | Australia | Tasmania | Scotts Peak Dam |  | quartzite | TRX | 200 | A | 8 | 152.1 | 304.8 | 60 | 32 | 8 | <0.075 | 0.11 | 0.53 | 5 | 8.5 | 25.5 | 38.1 | 77.3 | 0.3 | 2.6 | 20.59737 | 18.9 | 25.93% |  |  | 0.35 | 0.127 | 0.0689 | 0.588406 | 0.1490572 | 0.1876618 | 3.5 | 0 |  | 0.1048218 | T | 14.84303 | 9 | 67 | Hydro-Electric Commission (Hydro Tasmania). 1970. In: Douglas, K. 2002. "The shear strength of rock masses." PhD Thesis, The University of New South Wales, Sydney, Australia. https://doi.org/10.26190/unsworks/21014.
320 | 1970 | HEC (1970) | I-4124 | 2 | Australia | Tasmania | Scotts Peak Dam |  | quartzite | TRX | 200 | A | 8 | 152.1 | 304.8 | 60 | 32 | 8 | <0.075 | 0.11 | 0.53 | 5 | 8.5 | 25.5 | 38.1 | 77.3 | 0.3 | 2.6 | 20.59737 | 18.9 | 25.93% |  |  | 0.35 | 0.127 | 0.17225 | 0.906724 | 0.3016998 | 0.2798575 | 3.5 | -0.54 |  | 0.2757155 | T | 20.98497 | 9 | 67 | Hydro-Electric Commission (Hydro Tasmania). 1970. In: Douglas, K. 2002. "The shear strength of rock masses." PhD Thesis, The University of New South Wales, Sydney, Australia. https://doi.org/10.26190/unsworks/21014.
321 | 1970 | HEC (1970) | I-4124 | 3 | Australia | Tasmania | Scotts Peak Dam |  | quartzite | TRX | 200 | A | 8 | 152.1 | 304.8 | 60 | 32 | 8 | <0.075 | 0.11 | 0.53 | 5 | 8.5 | 25.5 | 38.1 | 77.3 | 0.3 | 2.6 | 20.59737 | 18.9 | 25.93% |  |  | 0.35 | 0.127 | 0.3445 | 1.597102 | 0.5872981 | 0.495155 | 3 | -0.4 |  | 0.274136 | T | 41.7534 | 9 | 67 | Hydro-Electric Commission (Hydro Tasmania). 1970. In: Douglas, K. 2002. "The shear strength of rock masses." PhD Thesis, The University of New South Wales, Sydney, Australia. https://doi.org/10.26190/unsworks/21014.
322 | 1970 | HEC (1970) | I-4124 | 4 | Australia | Tasmania | Scotts Peak Dam |  | quartzite | TRX | 200 | A | 8 | 152.1 | 304.8 | 60 | 32 | 8 | <0.075 | 0.11 | 0.53 | 5 | 8.5 | 25.5 | 38.1 | 77.3 | 0.3 | 2.6 | 20.59737 | 18.9 | 25.93% |  |  | 0.35 | 0.127 | 0.689 | 3.222453 | 1.22552 | 1.035082 | 3.7 | -0.68 |  | 0.307641 | T | 68.4717 | 9 | 67 | Hydro-Electric Commission (Hydro Tasmania). 1970. In: Douglas, K. 2002. "The shear strength of rock masses." PhD Thesis, The University of New South Wales, Sydney, Australia. https://doi.org/10.26190/unsworks/21014.
323 | 1970 | HEC (1970) | II-4119/3 | 1 | Australia | Tasmania | Scotts Peak Dam | crushed | argillite | TRX | 100 | A | 8 | 101.6 | 203.2 | 24 | 76 | 0 | 0.15 | 0.2 | 0.45 | 0.8 | 1.18 | 3.5 | 4.75 | 6 | 0.858 | 2.79 | 20.52355 | 18 | 34.21% |  |  | 0.52 | 0.127 | 0.0689 | 0.357591 | 0.1246331 | 0.113945 | 13 | -1.64 |  | 0.2568549 | T | 2.2207 | 13.9 | 75 | Hydro-Electric Commission (Hydro Tasmania). 1970. In: Douglas, K. 2002. "The shear strength of rock masses." PhD Thesis, The University of New South Wales, Sydney, Australia. https://doi.org/10.26190/unsworks/21014.
324 | 1970 | HEC (1970) | II-4119/3 | 2 | Australia | Tasmania | Scotts Peak Dam | crushed | argillite | TRX | 100 | A | 8 | 101.6 | 203.2 | 24 | 76 | 0 | 0.15 | 0.2 | 0.45 | 0.8 | 1.18 | 3.5 | 4.75 | 6 | 0.858 | 2.79 | 20.35356 | 17.4 | 36.31% |  |  | 0.57 | 0.127 | 0.1378 | 0.611832 | 0.2375987 | 0.1932563 | 15 | -3.82 |  | 0.3581443 | T | 3.160213 | 16.7 | 82 | Hydro-Electric Commission (Hydro Tasmania). 1970. In: Douglas, K. 2002. "The shear strength of rock masses." PhD Thesis, The University of New South Wales, Sydney, Australia. https://doi.org/10.26190/unsworks/21014.
325 | 1970 | HEC (1970) | II-4119/3 | 3 | Australia | Tasmania | Scotts Peak Dam | crushed | argillite | TRX | 100 | A | 8 | 101.6 | 203.2 | 24 | 76 | 0 | 0.15 | 0.2 | 0.45 | 0.8 | 1.18 | 3.5 | 4.75 | 6 | 0.858 | 2.79 | 20.08032 | 17.5 | 35.9% |  |  | 0.56 | 0.127 | 0.2756 | 1.098266 | 0.4634524 | 0.3453277 | 15 | -5.05 |  | 0.4138351 | T | 5.48444 | 14.5 | 72 | Hydro-Electric Commission (Hydro Tasmania). 1970. In: Douglas, K. 2002. "The shear strength of rock masses." PhD Thesis, The University of New South Wales, Sydney, Australia. https://doi.org/10.26190/unsworks/21014.
326 | 1970 | HEC (1970) | II-4119/3 | 4 | Australia | Tasmania | Scotts Peak Dam | crushed | argillite | TRX | 100 | A | 8 | 101.6 | 203.2 | 24 | 76 | 0 | 0.15 | 0.2 | 0.45 | 0.8 | 1.18 | 3.5 | 4.75 | 6 | 0.858 | 2.79 | 19.67696 | 17.6 | 35.48% |  |  | 0.55 | 0.127 | 0.5512 | 1.98432 | 0.9042227 | 0.617494 | 18 | -8.35 |  | 0.4830151 | T | 20 | 11.4 | 58 | Hydro-Electric Commission (Hydro Tasmania). 1970. In: Douglas, K. 2002. "The shear strength of rock masses." PhD Thesis, The University of New South Wales, Sydney, Australia. https://doi.org/10.26190/unsworks/21014.
327 | 1971 | HEC (1971) | I-4119/4 | 1 | Australia | Tasmania | Scotts Peak Dam | crushed | argillite | TRX | 100 | A | 8 | 101.6 | 203.2 | 25 | 75 | 0 | 0.15 | 0.21 | 0.42 | 0.84 | 1.25 | 3.33 | 4.76 | 5.952381 | 0.672 | 2.74 | 19.7181 | 17.9 | 33.33% |  |  | 0.5 | 0.127 | 0.1378 | 0.59254 | 0.2383251 | 0.1886995 | 13 | -4.4 |  | 0.4108108 | T | 11 | 10 | 55 | Hydro-Electric Commission (Hydro Tasmania). 1971. In: Douglas, K. 2002. "The shear strength of rock masses." PhD Thesis, The University of New South Wales, Sydney, Australia. https://doi.org/10.26190/unsworks/21014.
328 | 1971 | HEC (1971) | I-4119/4 | 2 | Australia | Tasmania | Scotts Peak Dam | crushed | argillite | TRX | 100 | A | 8 | 101.6 | 203.2 | 25 | 75 | 0 | 0.15 | 0.21 | 0.42 | 0.84 | 1.25 | 3.33 | 4.76 | 5.952381 | 0.672 | 2.74 | 19.7181 | 17.9 | 33.33% |  |  | 0.5 | 0.127 | 0.2756 | 1.02661 | 0.4532696 | 0.3191632 | 26 | -8.7 |  | 0.4164528 | T | 15 | 10 | 55 | Hydro-Electric Commission (Hydro Tasmania). 1971. In: Douglas, K. 2002. "The shear strength of rock masses." PhD Thesis, The University of New South Wales, Sydney, Australia. https://doi.org/10.26190/unsworks/21014.
329 | 1971 | HEC (1971) | I-4119/4 | 3 | Australia | Tasmania | Scotts Peak Dam | crushed | argillite | TRX | 100 | A | 8 | 101.6 | 203.2 | 25 | 75 | 0 | 0.15 | 0.21 | 0.42 | 0.84 | 1.25 | 3.33 | 4.76 | 5.952381 | 0.672 | 2.74 | 19.7181 | 17.9 | 33.33% |  |  | 0.5 | 0.127 | 0.3445 | 1.27465 | 0.5692246 | 0.3981538 | 20 | -12.6 |  | 0.5588926 | B | 4.65075 | 10 | 55 | Hydro-Electric Commission (Hydro Tasmania). 1971. In: Douglas, K. 2002. "The shear strength of rock masses." PhD Thesis, The University of New South Wales, Sydney, Australia. https://doi.org/10.26190/unsworks/21014.
330 | 1971 | HEC (1971) | I-4119/4 | 4 | Australia | Tasmania | Scotts Peak Dam | crushed | argillite | TRX | 100 | A | 8 | 101.6 | 203.2 | 25 | 75 | 0 | 0.15 | 0.21 | 0.42 | 0.84 | 1.25 | 3.33 | 4.76 | 5.952381 | 0.672 | 2.74 | 19.7181 | 17.9 | 33.33% |  |  | 0.5 | 0.127 | 0.5512 | 1.84652 | 0.8775738 | 0.562351 | 16 | -9.2 |  | 0.5320455 | B | 16 | 10 | 55 | Hydro-Electric Commission (Hydro Tasmania). 1971. In: Douglas, K. 2002. "The shear strength of rock masses." PhD Thesis, The University of New South Wales, Sydney, Australia. https://doi.org/10.26190/unsworks/21014.
331 | 1971 | HEC (1971) | II-4119/4 | 1 | Australia | Tasmania | Scotts Peak Dam | crushed | argillite | TRX | 100 | A | 8 | 101.6 | 203.2 | 100 | 0 | 0 | 9.5 | 10.2 | 11.7 | 13.5 | 14.4 | 17.8 | 19.1 | 1.411765 | 0.9319853 | 2.74 | 16.32407 | 15.4 | 42.53% |  |  | 0.74 | 0.127 | 0.1378 | 0.548444 | 0.2296838 | 0.17114 | 24 | -9.9 |  | 0.4550818 | T | 47 | 5.6 | 21 | Hydro-Electric Commission (Hydro Tasmania). 1971. In: Douglas, K. 2002. "The shear strength of rock masses." PhD Thesis, The University of New South Wales, Sydney, Australia. https://doi.org/10.26190/unsworks/21014.
332 | 1971 | HEC (1971) | II-4119/4 | 2 | Australia | Tasmania | Scotts Peak Dam | crushed | argillite | TRX | 100 | A | 8 | 101.6 | 203.2 | 100 | 0 | 0 | 9.5 | 10.2 | 11.7 | 13.5 | 14.4 | 17.8 | 19.1 | 1.411765 | 0.9319853 | 2.74 | 16.32407 | 15.4 | 42.53% |  |  | 0.74 | 0.127 | 0.2756 | 0.937729 | 0.4322345 | 0.2813857 | 29 | -12.7 |  | 0.4717487 | T | 53 | 5.7 | 21 | Hydro-Electric Commission (Hydro Tasmania). 1971. In: Douglas, K. 2002. "The shear strength of rock masses." PhD Thesis, The University of New South Wales, Sydney, Australia. https://doi.org/10.26190/unsworks/21014.
333 | 1971 | HEC (1971) | II-4119/4 | 3 | Australia | Tasmania | Scotts Peak Dam | crushed | argillite | TRX | 100 | A | 8 | 101.6 | 203.2 | 100 | 0 | 0 | 9.5 | 10.2 | 11.7 | 13.5 | 14.4 | 17.8 | 19.1 | 1.411765 | 0.9319853 | 2.74 | 16.36579 | 15.4 | 42.53% |  |  | 0.74 | 0.254 | 0.3445 | 1.284296 | 0.5706683 | 0.4017461 | 29 | -11.3 |  | 0.4453416 | T | 68 | 5.9 | 22 | Hydro-Electric Commission (Hydro Tasmania). 1971. In: Douglas, K. 2002. "The shear strength of rock masses." PhD Thesis, The University of New South Wales, Sydney, Australia. https://doi.org/10.26190/unsworks/21014.
334 | 1971 | HEC (1971) | II-4119/4 | 4 | Australia | Tasmania | Scotts Peak Dam | crushed | argillite | TRX | 100 | A | 8 | 101.6 | 203.2 | 100 | 0 | 0 | 9.5 | 10.2 | 11.7 | 13.5 | 14.4 | 17.8 | 19.1 | 1.411765 | 0.9319853 | 2.74 | 16.33836 | 15 | 43.5% |  |  | 0.77 | 0.254 | 0.4134 | 1.429675 | 0.6613554 | 0.4364733 | 33 | -12 |  | 0.4353543 | T | 66 | 7.6 | 27 | Hydro-Electric Commission (Hydro Tasmania). 1971. In: Douglas, K. 2002. "The shear strength of rock masses." PhD Thesis, The University of New South Wales, Sydney, Australia. https://doi.org/10.26190/unsworks/21014.
335 | 1971 | HEC (1971) | III-4119/4 | 1 | Australia | Tasmania | Scotts Peak Dam | crushed | argillite | TRX | 100 | A | 8 | 152.4 | 304.8 | 73 | 23 | 4 | <0.075 | 0.2 | 2.5 | 8.5 | 12.5 | 30 | 38.1 | 62.5 | 2.5 | 2.76 | 21.95754 | 21.2 | 21.88% | 0.28 | 0.69 | 0.28 | 0.127 | 0.02756 | 0.455429 | 0.07319253 | 0.1320697 | 1.5 | -1.5 |  | 0.8975672 | B | 28.5246 | 3.8 | 37.5 | Hydro-Electric Commission (Hydro Tasmania). 1971. In: Douglas, K. 2002. "The shear strength of rock masses." PhD Thesis, The University of New South Wales, Sydney, Australia. https://doi.org/10.26190/unsworks/21014.
336 | 1971 | HEC (1971) | III-4119/4 | 2 | Australia | Tasmania | Scotts Peak Dam | crushed | argillite | TRX | 100 | A | 8 | 152.4 | 304.8 | 73 | 23 | 4 | <0.075 | 0.2 | 2.5 | 8.5 | 12.5 | 30 | 38.1 | 62.5 | 2.5 | 2.76 | 22.12492 | 21.2 | 21.88% | 0.28 | 0.69 | 0.28 | 0.127 | 0.04134 | 0.533286 | 0.1010732 | 0.1606782 | 2.5 | -2 |  | 0.7303226 | B | 19.67784 | 4.6 | 45.3 | Hydro-Electric Commission (Hydro Tasmania). 1971. In: Douglas, K. 2002. "The shear strength of rock masses." PhD Thesis, The University of New South Wales, Sydney, Australia. https://doi.org/10.26190/unsworks/21014.
337 | 1971 | HEC (1971) | III-4119/4 | 3 | Australia | Tasmania | Scotts Peak Dam | crushed | argillite | TRX | 100 | A | 8 | 152.4 | 304.8 | 73 | 23 | 4 | <0.075 | 0.2 | 2.5 | 8.5 | 12.5 | 30 | 38.1 | 62.5 | 2.5 | 2.76 | 22.12492 | 21.2 | 21.88% | 0.28 | 0.69 | 0.28 | 0.127 | 0.05512 | 0.595985 | 0.1265906 | 0.1831608 | 2.5 | -0.2 |  | 0.1557736 | B | 21.6346 | 4.6 | 45.3 | Hydro-Electric Commission (Hydro Tasmania). 1971. In: Douglas, K. 2002. "The shear strength of rock masses." PhD Thesis, The University of New South Wales, Sydney, Australia. https://doi.org/10.26190/unsworks/21014.
338 | 1971 | HEC (1971) | III-4119/4 | 4 | Australia | Tasmania | Scotts Peak Dam | crushed | argillite | TRX | 100 | A | 8 | 152.4 | 304.8 | 73 | 23 | 4 | <0.075 | 0.2 | 2.5 | 8.5 | 12.5 | 30 | 38.1 | 62.5 | 2.5 | 2.76 | 21.95754 | 21.2 | 21.88% | 0.28 | 0.69 | 0.28 | 0.254 | 0.0689 | 0.66144 | 0.1527535 | 0.2065312 | 3 | -0.2 |  | 0.152795 | B | 9 | 3.8 | 37.5 | Hydro-Electric Commission (Hydro Tasmania). 1971. In: Douglas, K. 2002. "The shear strength of rock masses." PhD Thesis, The University of New South Wales, Sydney, Australia. https://doi.org/10.26190/unsworks/21014.
339 | 1971 | HEC (1971) | III-4119/4 | 5 | Australia | Tasmania | Scotts Peak Dam | crushed | argillite | TRX | 100 | A | 8 | 152.4 | 304.8 | 73 | 23 | 4 | <0.075 | 0.2 | 2.5 | 8.5 | 12.5 | 30 | 38.1 | 62.5 | 2.5 | 2.76 | 21.95754 | 21.2 | 21.88% | 0.28 | 0.69 | 0.28 | 0.254 | 0.1378 | 1.0335 | 0.2907635 | 0.3370632 | 5 | 0 |  | 0.1176471 | B | 8 | 3.8 | 37.5 | Hydro-Electric Commission (Hydro Tasmania). 1971. In: Douglas, K. 2002. "The shear strength of rock masses." PhD Thesis, The University of New South Wales, Sydney, Australia. https://doi.org/10.26190/unsworks/21014.
340 | 1971 | HEC (1971) | III-4119/4 | 6 | Australia | Tasmania | Scotts Peak Dam | crushed | argillite | TRX | 100 | A | 8 | 152.4 | 304.8 | 73 | 23 | 4 | <0.075 | 0.2 | 2.5 | 8.5 | 12.5 | 30 | 38.1 | 62.5 | 2.5 | 2.76 | 21.95754 | 21.2 | 21.88% | 0.28 | 0.69 | 0.28 | 0.254 | 0.2756 | 1.663935 | 0.5565774 | 0.5578015 | 7 | -0.5 |  | 0.1993285 | T | 11 | 3.8 | 37.5 | Hydro-Electric Commission (Hydro Tasmania). 1971. In: Douglas, K. 2002. "The shear strength of rock masses." PhD Thesis, The University of New South Wales, Sydney, Australia. https://doi.org/10.26190/unsworks/21014.
341 | 1971 | HEC (1971) | III-4119/4 | 7 | Australia | Tasmania | Scotts Peak Dam | crushed | argillite | TRX | 100 | A | 8 | 152.4 | 304.8 | 73 | 23 | 4 | <0.075 | 0.2 | 2.5 | 8.5 | 12.5 | 30 | 38.1 | 62.5 | 2.5 | 2.76 | 22.04123 | 21.2 | 21.88% | 0.28 | 0.69 | 0.28 | 0.254 | 0.4134 | 2.21169 | 0.8098524 | 0.7454944 | 10 | -1 |  | 0.2343511 | T | 12 | 4.2 | 41.4 | Hydro-Electric Commission (Hydro Tasmania). 1971. In: Douglas, K. 2002. "The shear strength of rock masses." PhD Thesis, The University of New South Wales, Sydney, Australia. https://doi.org/10.26190/unsworks/21014.
342 | 1971 | HEC (1971) | III-4119/4 | 8 | Australia | Tasmania | Scotts Peak Dam | crushed | argillite | TRX | 100 | A | 8 | 152.4 | 304.8 | 73 | 23 | 4 | <0.075 | 0.2 | 2.5 | 8.5 | 12.5 | 30 | 38.1 | 62.5 | 2.5 | 2.76 | 21.95754 | 21.2 | 21.88% | 0.28 | 0.69 | 0.28 | 0.254 | 0.5512 | 2.671253 | 1.046453 | 0.8970437 | 10 | -1.1 |  | 0.2527241 | T | 14 | 3.8 | 37.5 | Hydro-Electric Commission (Hydro Tasmania). 1971. In: Douglas, K. 2002. "The shear strength of rock masses." PhD Thesis, The University of New South Wales, Sydney, Australia. https://doi.org/10.26190/unsworks/21014.
343 | 1971 | Marsal (1971) | C-Cd | 1 | South America | Colombia | Chivor | blasted | phyllite | TRX | 100 | A | 8 | 1130.3 | 2438.4 |  |  | 1 | 0.06 | 13 |  |  |  |  | 200 | 7.1 |  | 2.81 |  | 17.3 | 37.11% |  |  | 0.59 |  | 0.076 | 0.416 | 0.1353044 | 0.1290213 | 8 |  |  |  |  | 4.25 |  |  | Marsal, R. J. 1971. “Discussion of: Leps (1970) Review of shearing strength of rockfill.” J. Soil Mech. and Found. Div., 97 (3), 590-592. https://doi.org/10.1061/JSFEAQ.0001573.
344 | 1971 | Marsal (1971) | C-Cd | 2 | South America | Colombia | Chivor | blasted | phyllite | TRX | 100 | A | 8 | 1130.3 | 2438.4 |  |  | 1 | 0.06 | 13 |  |  |  |  | 200 | 7.1 |  | 2.81 |  | 17.4 | 36.71% |  |  | 0.58 |  | 0.498 | 2.14 | 0.8428414 | 0.6688153 | 14 |  |  |  |  | 11.72857 |  |  | Marsal, R. J. 1971. “Discussion of: Leps (1970) Review of shearing strength of rockfill.” J. Soil Mech. and Found. Div., 97 (3), 590-592. https://doi.org/10.1061/JSFEAQ.0001573.
345 | 1971 | Marsal (1971) | C-Cl | 1 | South America | Colombia | Chivor | blasted | phyllite | TRX | 100 | A | 8 | 1130.3 | 2438.4 |  |  | 1 | 0.06 | 13 |  |  |  |  | 200 | 7.1 |  | 2.81 |  | 16.3 | 40.48% |  |  | 0.68 |  | 0.076 | 0.38 | 0.1314664 | 0.1174107 | 9 |  |  |  |  | 3.377778 |  |  | Marsal, R. J. 1971. “Discussion of: Leps (1970) Review of shearing strength of rockfill.” J. Soil Mech. and Found. Div., 97 (3), 590-592. https://doi.org/10.1061/JSFEAQ.0001573.
346 | 1971 | Marsal (1971) | C-Cl | 2 | South America | Colombia | Chivor | blasted | phyllite | TRX | 100 | A | 8 | 1130.3 | 2438.4 |  |  | 1 | 0.06 | 13 |  |  |  |  | 200 | 7.1 |  | 2.81 |  | 17 | 38.27% |  |  | 0.62 |  | 0.498 | 2.04 | 0.8325978 | 0.6356053 | 16 |  |  |  |  | 9.6375 |  |  | Marsal, R. J. 1971. “Discussion of: Leps (1970) Review of shearing strength of rockfill.” J. Soil Mech. and Found. Div., 97 (3), 590-592. https://doi.org/10.1061/JSFEAQ.0001573.
347 | 1971 | Marsal (1971) | C-Dd | 1 | South America | Colombia | Chivor | blasted | phyllite | TRX | 100 | A | 8 | 1130.3 | 2438.4 |  |  | 0 | 39 | 50 | 70 | 100 | 104 | 170 | 200 | 2 |  | 2.81 |  | 15.7 | 42.53% |  |  | 0.74 |  | 0.076 | 0.37 | 0.1356962 | 0.1182668 | 9 |  |  |  |  | 3.266667 |  |  | Marsal, R. J. 1971. “Discussion of: Leps (1970) Review of shearing strength of rockfill.” J. Soil Mech. and Found. Div., 97 (3), 590-592. https://doi.org/10.1061/JSFEAQ.0001573.
348 | 1971 | Marsal (1971) | C-Dd | 2 | South America | Colombia | Chivor | blasted | phyllite | TRX | 100 | A | 8 | 1130.3 | 2438.4 |  |  | 0 | 39 | 50 | 70 | 100 | 104 | 170 | 200 | 2 |  | 2.81 |  | 15.7 | 42.86% |  |  | 0.75 |  | 0.498 | 1.72 | 0.8120878 | 0.5340076 | 12 |  |  |  |  | 10.18333 |  |  | Marsal, R. J. 1971. “Discussion of: Leps (1970) Review of shearing strength of rockfill.” J. Soil Mech. and Found. Div., 97 (3), 590-592. https://doi.org/10.1061/JSFEAQ.0001573.
349 | 1971 | Marsal (1971) | C-Ed | 1 | South America | Colombia | Chivor | blasted | phyllite | TRX | 100 | A | 8 | 1130.3 | 2438.4 |  |  | 1 | 0.06 | 2.5 |  |  |  |  | 200 | 10.3 |  | 2.81 |  | 21.2 | 23.08% |  |  | 0.3 |  | 0.076 | 0.42 | 0.1311028 | 0.1261707 | 3 |  |  |  |  | 11.46667 |  |  | Marsal, R. J. 1971. “Discussion of: Leps (1970) Review of shearing strength of rockfill.” J. Soil Mech. and Found. Div., 97 (3), 590-592. https://doi.org/10.1061/JSFEAQ.0001573.
350 | 1971 | Marsal (1971) | C-Ed | 2 | South America | Colombia | Chivor | blasted | phyllite | TRX | 100 | A | 8 | 1130.3 | 2438.4 |  |  | 1 | 0.06 | 2.5 |  |  |  |  | 200 | 10.3 |  | 2.81 |  | 20.9 | 24.24% |  |  | 0.32 |  | 0.498 | 2.41 | 0.8612509 | 0.7500563 | 8 |  |  |  |  | 23.9 |  |  | Marsal, R. J. 1971. “Discussion of: Leps (1970) Review of shearing strength of rockfill.” J. Soil Mech. and Found. Div., 97 (3), 590-592. https://doi.org/10.1061/JSFEAQ.0001573.
351 | 1971 | Marsal (1971) | C-Ed | 3 | South America | Colombia | Chivor | blasted | phyllite | TRX | 100 | A | 8 | 1130.3 | 2438.4 |  |  | 1 | 0.06 | 2.5 |  |  |  |  | 200 | 10.3 |  | 2.81 |  | 21.2 | 23.08% |  |  | 0.3 |  | 1.577 | 6.84 | 2.675697 | 2.138997 | 10 |  |  |  |  | 52.63 |  |  | Marsal, R. J. 1971. “Discussion of: Leps (1970) Review of shearing strength of rockfill.” J. Soil Mech. and Found. Div., 97 (3), 590-592. https://doi.org/10.1061/JSFEAQ.0001573.
352 | 1971 | Marsal (1971) | C-Ed | 4 | South America | Colombia | Chivor | blasted | phyllite | TRX | 100 | A | 8 | 1130.3 | 2438.4 |  |  | 1 | 0.06 | 2.5 |  |  |  |  | 200 | 10.3 |  | 2.81 |  | 21 | 24.81% |  |  | 0.33 |  | 2.165 | 8.82 | 3.587957 | 2.728548 | 14 |  |  |  |  | 47.53571 |  |  | Marsal, R. J. 1971. “Discussion of: Leps (1970) Review of shearing strength of rockfill.” J. Soil Mech. and Found. Div., 97 (3), 590-592. https://doi.org/10.1061/JSFEAQ.0001573.
353 | 1971 | Marsal (1971) | LA-Cd | 1 | Central America | Mexico | La Angostura Dam | blasted | limestone | TRX | 40 | A-SA | 7 | 1130.3 | 2438.4 |  |  | 1 | 0.06 | 13 |  |  |  |  | 200 | 7.1 |  | 2.31 |  | 16.7 | 26.47% |  |  | 0.36 |  | 0.076 | 0.302 | 0.1214409 | 0.09058016 | 8 |  |  |  |  | 2.825 |  |  | Marsal, R. J. 1971. “Discussion of: Leps (1970) Review of shearing strength of rockfill.” J. Soil Mech. and Found. Div., 97 (3), 590-592. https://doi.org/10.1061/JSFEAQ.0001573.
354 | 1971 | Marsal (1971) | LA-Cd | 3 | Central America | Mexico | La Angostura Dam | blasted | limestone | TRX | 40 | A-SA | 7 | 1130.3 | 2438.4 |  |  | 1 | 0.06 | 13 |  |  |  |  | 200 | 7.1 |  | 2.31 |  | 16.5 | 27.01% |  |  | 0.37 |  | 0.498 | 1.93 | 0.8006658 | 0.5846459 | 13 |  |  |  |  | 11.01538 |  |  | Marsal, R. J. 1971. “Discussion of: Leps (1970) Review of shearing strength of rockfill.” J. Soil Mech. and Found. Div., 97 (3), 590-592. https://doi.org/10.1061/JSFEAQ.0001573.
355 | 1971 | Marsal (1971) | LA-Dd | 2 | Central America | Mexico | La Angostura Dam | blasted | limestone | TRX | 40 | A-SA | 7 | 1130.3 | 2438.4 |  |  | 0 | 39 | 50 | 70 | 100 | 104 | 170 | 200 | 2 |  | 2.31 |  | 15.1 | 32.89% |  |  | 0.49 |  | 0.091 | 0.38 | 0.1494195 | 0.116062 | 9 |  |  |  |  | 3.211111 |  |  | Marsal, R. J. 1971. “Discussion of: Leps (1970) Review of shearing strength of rockfill.” J. Soil Mech. and Found. Div., 97 (3), 590-592. https://doi.org/10.1061/JSFEAQ.0001573.
356 | 1972 | Marachi et al. (1972) | BL | 1 | North America | United States | California | crushed | basalt | TRX | 250 | A | 8 | 914 | 1850 | 95 | 5 | 0 | 0.075 | 8 | 22 | 37.5 | 60 | 120 | 152.4 | 7.5 | 1.008333 | 2.87 | 22.63846 | 19.7 | 30.07% | 0.317 | 0.655 | 0.43 |  | 0.207 | 1.42 | 0.4017693 | 0.4453315 | 6.7 | -0.35 |  | 0.1705535 | B | 8.5 |  | 100 | Marachi, N. D., Chan, C. K., and H. B. Seed. 1972. “Evaluation of properties of rockﬁll materials.” J. Soil Mech. and Found. Div., 98 (1), 95–114. https://doi.org/10.1061/JSFEAQ.0001735.
357 | 1972 | Marachi et al. (1972) | BL | 2 | North America | United States | California | crushed | basalt | TRX | 250 | A | 8 | 914 | 1850 | 95 | 5 | 0 | 0.075 | 8 | 22 | 37.5 | 60 | 120 | 152.4 | 7.5 | 1.008333 | 2.87 | 22.63846 | 19.6 | 30.07% | 0.317 | 0.655 | 0.43 |  | 0.965 | 4.64 | 1.686334 | 1.459651 | 13.7 | -4.2 |  | 0.3852841 | B | 14.8 |  | 100 | Marachi, N. D., Chan, C. K., and H. B. Seed. 1972. “Evaluation of properties of rockﬁll materials.” J. Soil Mech. and Found. Div., 98 (1), 95–114. https://doi.org/10.1061/JSFEAQ.0001735.
358 | 1972 | Marachi et al. (1972) | BL | 3 | North America | United States | California | crushed | basalt | TRX | 250 | A | 8 | 914 | 1850 | 95 | 5 | 0 | 0.075 | 8 | 22 | 37.5 | 60 | 120 | 152.4 | 7.5 | 1.008333 | 2.87 | 22.63846 | 19.5 | 30.07% | 0.317 | 0.655 | 0.43 |  | 2.9 | 11.9 | 4.895086 | 3.738369 | 19 | -8 |  | 0.4587912 | B | 27.6 |  | 100 | Marachi, N. D., Chan, C. K., and H. B. Seed. 1972. “Evaluation of properties of rockﬁll materials.” J. Soil Mech. and Found. Div., 98 (1), 95–114. https://doi.org/10.1061/JSFEAQ.0001735.
359 | 1972 | Marachi et al. (1972) | BL | 4 | North America | United States | California | crushed | basalt | TRX | 250 | A | 8 | 914 | 1850 | 95 | 5 | 0 | 0.075 | 8 | 22 | 37.5 | 60 | 120 | 152.4 | 7.5 | 1.008333 | 2.87 | 22.63846 | 19.7 | 30.07% | 0.317 | 0.655 | 0.43 |  | 4.48 | 17.4 | 7.476317 | 5.452935 | 20.6 | -8.4 |  | 0.4533301 | B | 33.8 |  | 100 | Marachi, N. D., Chan, C. K., and H. B. Seed. 1972. “Evaluation of properties of rockﬁll materials.” J. Soil Mech. and Found. Div., 98 (1), 95–114. https://doi.org/10.1061/JSFEAQ.0001735.
360 | 1972 | Marachi et al. (1972) | BM | 1 | North America | United States | California | crushed | basalt | TRX | 250 | A | 8 | 305 | 620 | 92 | 8 | 0 | 0.075 | 2.54 | 9 | 13 | 19 | 37.5 | 50.8 | 7.480315 | 1.678409 | 2.87 | 22.63846 | 19.7 | 30.07% | 0.365 | 0.733 | 0.43 |  | 0.207 | 1.45 | 0.3958128 | 0.4461436 | 7.2 | -0.11 |  | 0.1377679 | B | 4.5 |  | 100 | Marachi, N. D., Chan, C. K., and H. B. Seed. 1972. “Evaluation of properties of rockﬁll materials.” J. Soil Mech. and Found. Div., 98 (1), 95–114. https://doi.org/10.1061/JSFEAQ.0001735.
361 | 1972 | Marachi et al. (1972) | BM | 2 | North America | United States | California | crushed | basalt | TRX | 250 | A | 8 | 305 | 620 | 92 | 8 | 0 | 0.075 | 2.54 | 9 | 13 | 19 | 37.5 | 50.8 | 7.480315 | 1.678409 | 2.87 | 22.63846 | 19.7 | 30.07% | 0.365 | 0.733 | 0.43 |  | 0.965 | 5.01 | 1.728637 | 1.582962 | 15.9 | -4.6 |  | 0.3695544 | B | 9.9 |  | 100 | Marachi, N. D., Chan, C. K., and H. B. Seed. 1972. “Evaluation of properties of rockﬁll materials.” J. Soil Mech. and Found. Div., 98 (1), 95–114. https://doi.org/10.1061/JSFEAQ.0001735.
362 | 1972 | Marachi et al. (1972) | BM | 3 | North America | United States | California | crushed | basalt | TRX | 250 | A | 8 | 305 | 620 | 92 | 8 | 0 | 0.075 | 2.54 | 9 | 13 | 19 | 37.5 | 50.8 | 7.480315 | 1.678409 | 2.87 | 22.63846 | 19.6 | 30.07% | 0.365 | 0.733 | 0.43 |  | 2.9 | 12.6 | 4.994637 | 3.9913 | 17.9 | -8 |  | 0.4715455 | B | 21.6 |  | 100 | Marachi, N. D., Chan, C. K., and H. B. Seed. 1972. “Evaluation of properties of rockﬁll materials.” J. Soil Mech. and Found. Div., 98 (1), 95–114. https://doi.org/10.1061/JSFEAQ.0001735.
363 | 1972 | Marachi et al. (1972) | BM | 4 | North America | United States | California | crushed | basalt | TRX | 250 | A | 8 | 305 | 620 | 92 | 8 | 0 | 0.075 | 2.54 | 9 | 13 | 19 | 37.5 | 50.8 | 7.480315 | 1.678409 | 2.87 | 22.63846 | 19.6 | 30.07% | 0.365 | 0.733 | 0.43 |  | 4.48 | 18.1 | 7.567492 | 5.702546 | 21.7 | -8.8 |  | 0.4509154 | B | 27.2 |  | 100 | Marachi, N. D., Chan, C. K., and H. B. Seed. 1972. “Evaluation of properties of rockﬁll materials.” J. Soil Mech. and Found. Div., 98 (1), 95–114. https://doi.org/10.1061/JSFEAQ.0001735.
364 | 1972 | Marachi et al. (1972) | BS | 1 | North America | United States | California | crushed | basalt | TRX | 250 | A | 8 | 71 | 150 | 70 | 30 | 0 | 0.075 | 0.6 | 1.5 | 3 | 4.5 | 9 | 11.4 | 7.5 | 0.8333333 | 2.87 | 22.63846 | 19.8 | 30.07% | 0.433 | 0.852 | 0.43 |  | 0.207 | 1.75 | 0.4264354 | 0.538922 | 7.7 | -0.8 |  | 0.1944078 | B | 5.2 |  | 100 | Marachi, N. D., Chan, C. K., and H. B. Seed. 1972. “Evaluation of properties of rockﬁll materials.” J. Soil Mech. and Found. Div., 98 (1), 95–114. https://doi.org/10.1061/JSFEAQ.0001735.
365 | 1972 | Marachi et al. (1972) | BS | 2 | North America | United States | California | crushed | basalt | TRX | 250 | A | 8 | 71 | 150 | 70 | 30 | 0 | 0.075 | 0.6 | 1.5 | 3 | 4.5 | 9 | 11.4 | 7.5 | 0.8333333 | 2.87 | 22.63846 | 19.7 | 30.07% | 0.433 | 0.852 | 0.43 |  | 0.965 | 5.3 | 1.72529 | 1.64858 | 12.9 | -3.75 |  | 0.3670789 | B | 10.4 |  | 100 | Marachi, N. D., Chan, C. K., and H. B. Seed. 1972. “Evaluation of properties of rockﬁll materials.” J. Soil Mech. and Found. Div., 98 (1), 95–114. https://doi.org/10.1061/JSFEAQ.0001735.
366 | 1972 | Marachi et al. (1972) | BS | 3 | North America | United States | California | crushed | basalt | TRX | 250 | A | 8 | 71 | 150 | 70 | 30 | 0 | 0.075 | 0.6 | 1.5 | 3 | 4.5 | 9 | 11.4 | 7.5 | 0.8333333 | 2.87 | 22.63846 | 19.6 | 30.07% | 0.433 | 0.852 | 0.43 |  | 2.9 | 13.5 | 5.024071 | 4.24305 | 18.8 | -6.9 |  | 0.4239249 | B | 18.2 |  | 100 | Marachi, N. D., Chan, C. K., and H. B. Seed. 1972. “Evaluation of properties of rockﬁll materials.” J. Soil Mech. and Found. Div., 98 (1), 95–114. https://doi.org/10.1061/JSFEAQ.0001735.
367 | 1972 | Marachi et al. (1972) | BS | 4 | North America | United States | California | crushed | basalt | TRX | 250 | A | 8 | 71 | 150 | 70 | 30 | 0 | 0.075 | 0.6 | 1.5 | 3 | 4.5 | 9 | 11.4 | 7.5 | 0.8333333 | 2.87 | 22.63846 | 19.7 | 30.07% | 0.433 | 0.852 | 0.43 |  | 4.48 | 19.8 | 7.702617 | 6.243815 | 16.4 | -6.9 |  | 0.4567059 | B | 20.5 |  | 100 | Marachi, N. D., Chan, C. K., and H. B. Seed. 1972. “Evaluation of properties of rockﬁll materials.” J. Soil Mech. and Found. Div., 98 (1), 95–114. https://doi.org/10.1061/JSFEAQ.0001735.
368 | 1972 | Marachi et al. (1972) | OL | 1 | North America | United States | Oroville Dam | dredger tailings | amphibolite | TRX | 175 | SR | 4 | 914 | 1850 | 88 | 10 | 2 | <0.075 | 1.27 | 13 | 30 | 38 | 100 | 152.4 | 29.92126 | 3.501865 | 2.9 | 25.08787 | 23.5 | 18.03% | 0.165 | 0.423 | 0.22 |  | 0.207 | 1.36 | 0.3772709 | 0.4090601 | 2.3 | -0.7 |  | 0.3667531 | B | 2.2 |  | 100 | Marachi, N. D., Chan, C. K., and H. B. Seed. 1972. “Evaluation of properties of rockﬁll materials.” J. Soil Mech. and Found. Div., 98 (1), 95–114. https://doi.org/10.1061/JSFEAQ.0001735.
369 | 1972 | Marachi et al. (1972) | OL | 2 | North America | United States | Oroville Dam | dredger tailings | amphibolite | TRX | 175 | SR | 4 | 914 | 1850 | 88 | 10 | 2 | <0.075 | 1.27 | 13 | 30 | 38 | 100 | 152.4 | 29.92126 | 3.501865 | 2.9 | 25.08787 | 23.5 | 18.03% | 0.165 | 0.423 | 0.22 |  | 0.965 | 5.23 | 1.732066 | 1.638031 | 4.8 | -0.4 |  | 0.2204012 | B | 6.4 |  | 100 | Marachi, N. D., Chan, C. K., and H. B. Seed. 1972. “Evaluation of properties of rockﬁll materials.” J. Soil Mech. and Found. Div., 98 (1), 95–114. https://doi.org/10.1061/JSFEAQ.0001735.
370 | 1972 | Marachi et al. (1972) | OL | 3 | North America | United States | Oroville Dam | dredger tailings | amphibolite | TRX | 175 | SR | 4 | 914 | 1850 | 88 | 10 | 2 | <0.075 | 1.27 | 13 | 30 | 38 | 100 | 152.4 | 29.92126 | 3.501865 | 2.9 | 25.08787 | 23.4 | 18.03% | 0.165 | 0.423 | 0.22 |  | 2.9 | 13.5 | 5.0602 | 4.269854 | 7.1 | -1.7 |  | 0.3447348 | B | 14 |  | 100 | Marachi, N. D., Chan, C. K., and H. B. Seed. 1972. “Evaluation of properties of rockﬁll materials.” J. Soil Mech. and Found. Div., 98 (1), 95–114. https://doi.org/10.1061/JSFEAQ.0001735.
371 | 1972 | Marachi et al. (1972) | OL | 4 | North America | United States | Oroville Dam | dredger tailings | amphibolite | TRX | 175 | SR | 4 | 914 | 1850 | 88 | 10 | 2 | <0.075 | 1.27 | 13 | 30 | 38 | 100 | 152.4 | 29.92126 | 3.501865 | 2.9 | 25.08787 | 23.5 | 18.03% | 0.165 | 0.423 | 0.22 |  | 4.48 | 19.1 | 7.597247 | 5.988065 | 8.6 | -2.5 |  | 0.3831376 | B | 18 |  | 100 | Marachi, N. D., Chan, C. K., and H. B. Seed. 1972. “Evaluation of properties of rockﬁll materials.” J. Soil Mech. and Found. Div., 98 (1), 95–114. https://doi.org/10.1061/JSFEAQ.0001735.
372 | 1972 | Marachi et al. (1972) | OM | 1 | North America | United States | Oroville Dam | dredger tailings | amphibolite | TRX | 175 | SR | 4 | 305 | 620 | 83 | 12 | 5 | <0.075 | 0.6 | 4.75 | 9.5 | 12.7 | 30 | 50.8 | 21.16667 | 2.960958 | 2.9 | 25.08787 | 23.9 | 18.03% | 0.187 | 0.467 | 0.22 |  | 0.207 | 1.45 | 0.3843867 | 0.4347708 | 2.4 | -0.7 |  | 0.3543337 | B | 2.7 |  | 100 | Marachi, N. D., Chan, C. K., and H. B. Seed. 1972. “Evaluation of properties of rockﬁll materials.” J. Soil Mech. and Found. Div., 98 (1), 95–114. https://doi.org/10.1061/JSFEAQ.0001735.
373 | 1972 | Marachi et al. (1972) | OM | 2 | North America | United States | Oroville Dam | dredger tailings | amphibolite | TRX | 175 | SR | 4 | 305 | 620 | 83 | 12 | 5 | <0.075 | 0.6 | 4.75 | 9.5 | 12.7 | 30 | 50.8 | 21.16667 | 2.960958 | 2.9 | 25.08787 | 23.9 | 18.03% | 0.187 | 0.467 | 0.22 |  | 0.965 | 5.44 | 1.729025 | 1.683828 | 5 | -0.2 |  | 0.1824381 | B | 6.3 |  | 100 | Marachi, N. D., Chan, C. K., and H. B. Seed. 1972. “Evaluation of properties of rockﬁll materials.” J. Soil Mech. and Found. Div., 98 (1), 95–114. https://doi.org/10.1061/JSFEAQ.0001735.
374 | 1972 | Marachi et al. (1972) | OM | 3 | North America | United States | Oroville Dam | dredger tailings | amphibolite | TRX | 175 | SR | 4 | 305 | 620 | 83 | 12 | 5 | <0.075 | 0.6 | 4.75 | 9.5 | 12.7 | 30 | 50.8 | 21.16667 | 2.960958 | 2.9 | 25.08787 | 23.9 | 18.03% | 0.187 | 0.467 | 0.22 |  | 2.9 | 14.1 | 5.046814 | 4.408572 | 6.5 | -1.5 |  | 0.3355705 | B | 10.1 |  | 100 | Marachi, N. D., Chan, C. K., and H. B. Seed. 1972. “Evaluation of properties of rockﬁll materials.” J. Soil Mech. and Found. Div., 98 (1), 95–114. https://doi.org/10.1061/JSFEAQ.0001735.
375 | 1972 | Marachi et al. (1972) | OM | 4 | North America | United States | Oroville Dam | dredger tailings | amphibolite | TRX | 175 | SR | 4 | 305 | 620 | 83 | 12 | 5 | <0.075 | 0.6 | 4.75 | 9.5 | 12.7 | 30 | 50.8 | 21.16667 | 2.960958 | 2.9 | 25.08787 | 23.9 | 18.03% | 0.187 | 0.467 | 0.22 |  | 4.48 | 20.5 | 7.685931 | 6.409448 | 6.8 | -2 |  | 0.3805649 | B | 13.6 |  | 100 | Marachi, N. D., Chan, C. K., and H. B. Seed. 1972. “Evaluation of properties of rockﬁll materials.” J. Soil Mech. and Found. Div., 98 (1), 95–114. https://doi.org/10.1061/JSFEAQ.0001735.
376 | 1972 | Marachi et al. (1972) | OS | 1 | North America | United States | Oroville Dam | dredger tailings | amphibolite | TRX | 175 | SR | 4 | 71 | 150 | 60 | 30 | 10 | <0.075 | 0.075 | 1 | 2.2 | 3 | 9 | 11.4 | 40 | 4.444444 | 2.9 | 25.08787 | 23 | 18.03% | 0.23 | 0.55 | 0.22 |  | 0.207 | 1.65 | 0.396534 | 0.4874161 | 2.9 | -1.5 |  | 0.5120124 | B | 2.1 |  | 100 | Marachi, N. D., Chan, C. K., and H. B. Seed. 1972. “Evaluation of properties of rockﬁll materials.” J. Soil Mech. and Found. Div., 98 (1), 95–114. https://doi.org/10.1061/JSFEAQ.0001735.
377 | 1972 | Marachi et al. (1972) | OS | 2 | North America | United States | Oroville Dam | dredger tailings | amphibolite | TRX | 175 | SR | 4 | 71 | 150 | 60 | 30 | 10 | <0.075 | 0.075 | 1 | 2.2 | 3 | 9 | 11.4 | 40 | 4.444444 | 2.9 | 25.08787 | 23 | 18.03% | 0.23 | 0.55 | 0.22 |  | 0.965 | 6.11 | 1.797002 | 1.894313 | 4.6 | -0.2 |  | 0.1719049 | B | 5 |  | 100 | Marachi, N. D., Chan, C. K., and H. B. Seed. 1972. “Evaluation of properties of rockﬁll materials.” J. Soil Mech. and Found. Div., 98 (1), 95–114. https://doi.org/10.1061/JSFEAQ.0001735.
378 | 1972 | Marachi et al. (1972) | OS | 3 | North America | United States | Oroville Dam | dredger tailings | amphibolite | TRX | 175 | SR | 4 | 71 | 150 | 60 | 30 | 10 | <0.075 | 0.075 | 1 | 2.2 | 3 | 9 | 11.4 | 40 | 4.444444 | 2.9 | 25.08787 | 22.9 | 18.03% | 0.23 | 0.55 | 0.22 |  | 2.9 | 15 | 5.134332 | 4.695016 | 6.4 | -1.5 |  | 0.333117 | B | 7.2 |  | 100 | Marachi, N. D., Chan, C. K., and H. B. Seed. 1972. “Evaluation of properties of rockﬁll materials.” J. Soil Mech. and Found. Div., 98 (1), 95–114. https://doi.org/10.1061/JSFEAQ.0001735.
379 | 1972 | Marachi et al. (1972) | OS | 4 | North America | United States | Oroville Dam | dredger tailings | amphibolite | TRX | 175 | SR | 4 | 71 | 150 | 60 | 30 | 10 | <0.075 | 0.075 | 1 | 2.2 | 3 | 9 | 11.4 | 40 | 4.444444 | 2.9 | 25.08787 | 23.1 | 18.03% | 0.23 | 0.55 | 0.22 |  | 4.48 | 21.9 | 7.860685 | 6.889304 | 6.6 | -1.6 |  | 0.3428499 | B | 9.5 |  | 100 | Marachi, N. D., Chan, C. K., and H. B. Seed. 1972. “Evaluation of properties of rockﬁll materials.” J. Soil Mech. and Found. Div., 98 (1), 95–114. https://doi.org/10.1061/JSFEAQ.0001735.
380 | 1972 | Marachi et al. (1972) | PL | 1 | North America | United States | Pyramid Dam | quarry blasted | argillite | TRX | 50 | A | 8 | 914 | 1850 | 95 | 5 | 0 | 0.075 | 8 | 22 | 37.5 | 60 | 120 | 152.4 | 7.5 | 1.008333 | 2.62 | 20.77014 | 17.7 | 31.03% | 0.36 | 0.712 | 0.45 |  | 0.207 | 1.34 | 0.4203484 | 0.4429517 | 9 | -0.26 |  | 0.1576122 | B | 13.6 |  | 100 | Marachi, N. D., Chan, C. K., and H. B. Seed. 1972. “Evaluation of properties of rockﬁll materials.” J. Soil Mech. and Found. Div., 98 (1), 95–114. https://doi.org/10.1061/JSFEAQ.0001735.
381 | 1972 | Marachi et al. (1972) | PL | 2 | North America | United States | Pyramid Dam | quarry blasted | argillite | TRX | 50 | A | 8 | 914 | 1850 | 95 | 5 | 0 | 0.075 | 8 | 22 | 37.5 | 60 | 120 | 152.4 | 7.5 | 1.008333 | 2.62 | 20.77014 | 17.7 | 31.03% | 0.36 | 0.712 | 0.45 |  | 0.965 | 3.46 | 1.474895 | 1.006079 | 16 | -5.5 |  | 0.4233864 | B | 21.3 |  | 100 | Marachi, N. D., Chan, C. K., and H. B. Seed. 1972. “Evaluation of properties of rockﬁll materials.” J. Soil Mech. and Found. Div., 98 (1), 95–114. https://doi.org/10.1061/JSFEAQ.0001735.
382 | 1972 | Marachi et al. (1972) | PL | 3 | North America | United States | Pyramid Dam | quarry blasted | argillite | TRX | 50 | A | 8 | 914 | 1850 | 95 | 5 | 0 | 0.075 | 8 | 22 | 37.5 | 60 | 120 | 152.4 | 7.5 | 1.008333 | 2.62 | 20.77014 | 17.7 | 31.03% | 0.36 | 0.712 | 0.45 |  | 2.9 | 11.6 | 4.778163 | 3.579458 | 20 | -7.7 |  | 0.440208 | B | 36.4 |  | 100 | Marachi, N. D., Chan, C. K., and H. B. Seed. 1972. “Evaluation of properties of rockﬁll materials.” J. Soil Mech. and Found. Div., 98 (1), 95–114. https://doi.org/10.1061/JSFEAQ.0001735.
383 | 1972 | Marachi et al. (1972) | PL | 4 | North America | United States | Pyramid Dam | quarry blasted | argillite | TRX | 50 | A | 8 | 914 | 1850 | 95 | 5 | 0 | 0.075 | 8 | 22 | 37.5 | 60 | 120 | 152.4 | 7.5 | 1.008333 | 2.62 | 20.77014 | 17.8 | 31.03% | 0.36 | 0.712 | 0.45 |  | 4.48 | 16.9 | 7.217102 | 5.148114 | 20.5 | -7.6 |  | 0.4350041 | T | 42.3 |  | 100 | Marachi, N. D., Chan, C. K., and H. B. Seed. 1972. “Evaluation of properties of rockﬁll materials.” J. Soil Mech. and Found. Div., 98 (1), 95–114. https://doi.org/10.1061/JSFEAQ.0001735.
384 | 1972 | Marachi et al. (1972) | PM | 1 | North America | United States | Pyramid Dam | quarry blasted | argillite | TRX | 50 | A | 8 | 305 | 620 | 92 | 8 | 0 | 0.075 | 2.54 | 9 | 13 | 19 | 37.5 | 50.8 | 7.480315 | 1.678409 | 2.62 | 20.77014 | 17.6 | 31.03% | 0.378 | 0.735 | 0.45 |  | 0.207 | 1.37 | 0.3925043 | 0.4258282 | 9 | -0.05 |  | 0.13589 | B | 10.8 |  | 100 | Marachi, N. D., Chan, C. K., and H. B. Seed. 1972. “Evaluation of properties of rockﬁll materials.” J. Soil Mech. and Found. Div., 98 (1), 95–114. https://doi.org/10.1061/JSFEAQ.0001735.
385 | 1972 | Marachi et al. (1972) | PM | 2 | North America | United States | Pyramid Dam | quarry blasted | argillite | TRX | 50 | A | 8 | 305 | 620 | 92 | 8 | 0 | 0.075 | 2.54 | 9 | 13 | 19 | 37.5 | 50.8 | 7.480315 | 1.678409 | 2.62 | 20.77014 | 17.7 | 31.03% | 0.378 | 0.735 | 0.45 |  | 0.965 | 4.75 | 1.699821 | 1.497109 | 13.2 | -5 |  | 0.4288266 | B | 17 |  | 100 | Marachi, N. D., Chan, C. K., and H. B. Seed. 1972. “Evaluation of properties of rockﬁll materials.” J. Soil Mech. and Found. Div., 98 (1), 95–114. https://doi.org/10.1061/JSFEAQ.0001735.
386 | 1972 | Marachi et al. (1972) | PM | 3 | North America | United States | Pyramid Dam | quarry blasted | argillite | TRX | 50 | A | 8 | 305 | 620 | 92 | 8 | 0 | 0.075 | 2.54 | 9 | 13 | 19 | 37.5 | 50.8 | 7.480315 | 1.678409 | 2.62 | 20.77014 | 17.6 | 31.03% | 0.378 | 0.735 | 0.45 |  | 2.9 | 12 | 4.892645 | 3.763301 | 19.6 | -8.1 |  | 0.4543685 | B | 31.9 |  | 100 | Marachi, N. D., Chan, C. K., and H. B. Seed. 1972. “Evaluation of properties of rockﬁll materials.” J. Soil Mech. and Found. Div., 98 (1), 95–114. https://doi.org/10.1061/JSFEAQ.0001735.
387 | 1972 | Marachi et al. (1972) | PM | 4 | North America | United States | Pyramid Dam | quarry blasted | argillite | TRX | 50 | A | 8 | 305 | 620 | 92 | 8 | 0 | 0.075 | 2.54 | 9 | 13 | 19 | 37.5 | 50.8 | 7.480315 | 1.678409 | 2.62 | 20.77014 | 17.6 | 31.03% | 0.378 | 0.735 | 0.45 |  | 4.48 | 17.6 | 7.485612 | 5.513613 | 19.3 | -7.4 |  | 0.4400546 | B | 37.2 |  | 100 | Marachi, N. D., Chan, C. K., and H. B. Seed. 1972. “Evaluation of properties of rockﬁll materials.” J. Soil Mech. and Found. Div., 98 (1), 95–114. https://doi.org/10.1061/JSFEAQ.0001735.
388 | 1972 | Marachi et al. (1972) | PS | 1 | North America | United States | Pyramid Dam | quarry blasted | argillite | TRX | 50 | A | 8 | 71 | 150 | 70 | 30 | 0 | 0.075 | 0.6 | 1.5 | 3 | 4.5 | 9 | 11.4 | 7.5 | 0.8333333 | 2.62 | 20.77014 | 17.5 | 31.03% | 0.403 | 0.767 | 0.45 |  | 0.207 | 1.61 | 0.4111603 | 0.4947277 | 6.3 | -0.6 |  | 0.1941003 | B | 6.7 |  | 100 | Marachi, N. D., Chan, C. K., and H. B. Seed. 1972. “Evaluation of properties of rockﬁll materials.” J. Soil Mech. and Found. Div., 98 (1), 95–114. https://doi.org/10.1061/JSFEAQ.0001735.
389 | 1972 | Marachi et al. (1972) | PS | 2 | North America | United States | Pyramid Dam | quarry blasted | argillite | TRX | 50 | A | 8 | 71 | 150 | 70 | 30 | 0 | 0.075 | 0.6 | 1.5 | 3 | 4.5 | 9 | 11.4 | 7.5 | 0.8333333 | 2.62 | 20.77014 | 17.5 | 31.03% | 0.403 | 0.767 | 0.45 |  | 0.965 | 5.12 | 1.718033 | 1.600561 | 11.9 | -3.4 |  | 0.3658379 | B | 12.7 |  | 100 | Marachi, N. D., Chan, C. K., and H. B. Seed. 1972. “Evaluation of properties of rockﬁll materials.” J. Soil Mech. and Found. Div., 98 (1), 95–114. https://doi.org/10.1061/JSFEAQ.0001735.
390 | 1972 | Marachi et al. (1972) | PS | 3 | North America | United States | Pyramid Dam | quarry blasted | argillite | TRX | 50 | A | 8 | 71 | 150 | 70 | 30 | 0 | 0.075 | 0.6 | 1.5 | 3 | 4.5 | 9 | 11.4 | 7.5 | 0.8333333 | 2.62 | 20.77014 | 17.7 | 31.03% | 0.403 | 0.767 | 0.45 |  | 2.9 | 13.3 | 5.065105 | 4.222489 | 17 | -6 |  | 0.4161831 | B | 22.3 |  | 100 | Marachi, N. D., Chan, C. K., and H. B. Seed. 1972. “Evaluation of properties of rockﬁll materials.” J. Soil Mech. and Found. Div., 98 (1), 95–114. https://doi.org/10.1061/JSFEAQ.0001735.
391 | 1972 | Marachi et al. (1972) | PS | 4 | North America | United States | Pyramid Dam | quarry blasted | argillite | TRX | 50 | A | 8 | 71 | 150 | 70 | 30 | 0 | 0.075 | 0.6 | 1.5 | 3 | 4.5 | 9 | 11.4 | 7.5 | 0.8333333 | 2.62 | 20.77014 | 17.4 | 31.03% | 0.403 | 0.767 | 0.45 |  | 4.48 | 19 | 7.657049 | 6.003092 | 16.9 | -6.7 |  | 0.4443793 | B | 29.6 |  | 100 | Marachi, N. D., Chan, C. K., and H. B. Seed. 1972. “Evaluation of properties of rockﬁll materials.” J. Soil Mech. and Found. Div., 98 (1), 95–114. https://doi.org/10.1061/JSFEAQ.0001735.
392 | 1973 | Marsal (1973) | M1 | 1 | Central America | Mexico | El Infiernello | blasted | silicified conglomerate | TRX | 50 | A | 8 | 1130 | 2500 | 98 | 2 | 0 | 1 | 5 | 27 | 60 | 85 | 180 | 200 | 10 | 1.715294 | 2.73 | 20.28611 | 16.53167 | 38.27% | 0.4 | 0.55 | 0.62 |  | 0.0658 | 0.406 | 0.1166436 | 0.1212927 | 7 |  |  |  |  | 4.86 |  | 100 | Marsal, R. J. 1973. “Mechanical properties of rockﬁll.” Embankment dam engineering: Casagrande volume, Wiley, New York, 109–200.
393 | 1973 | Marsal (1973) | M1 | 2 | Central America | Mexico | El Infiernello | blasted | silicified conglomerate | TRX | 50 | A | 8 | 1130 | 2500 | 98 | 2 | 0 | 1 | 5 | 27 | 60 | 85 | 180 | 200 | 10 | 1.715294 | 2.73 | 20.35118 | 16.63435 | 37.89% | 0.4 | 0.55 | 0.61 |  | 0.185 | 1.12 | 0.3479158 | 0.3546614 | 8.4 | -2.28 |  | 0.3479366 |  | 11.13095 |  | 100 | Marsal, R. J. 1973. “Mechanical properties of rockﬁll.” Embankment dam engineering: Casagrande volume, Wiley, New York, 109–200.
394 | 1973 | Marsal (1973) | M1 | 3 | Central America | Mexico | El Infiernello | blasted | silicified conglomerate | TRX | 50 | A | 8 | 1130 | 2500 | 98 | 2 | 0 | 1 | 5 | 27 | 60 | 85 | 180 | 200 | 10 | 1.715294 | 2.73 | 20.48377 | 16.84358 | 37.11% | 0.4 | 0.55 | 0.59 |  | 0.479 | 2.33 | 0.8457028 | 0.7377641 | 15.4 | -7.25 |  | 0.4834087 |  | 13.3 |  | 100 | Marsal, R. J. 1973. “Mechanical properties of rockﬁll.” Embankment dam engineering: Casagrande volume, Wiley, New York, 109–200.
395 | 1973 | Marsal (1973) | M1 | 4 | Central America | Mexico | El Infiernello | blasted | silicified conglomerate | TRX | 50 | A | 8 | 1130 | 2500 | 98 | 2 | 0 | 1 | 5 | 27 | 60 | 85 | 180 | 200 | 10 | 1.715294 | 2.73 | 21.43418 | 18.34336 | 31.51% | 0.4 | 0.55 | 0.46 |  | 0.98 | 4.37 | 1.712072 | 1.394918 | 14.7 | 0 |  | 0.1831776 |  | 15.3 |  | 100 | Marsal, R. J. 1973. “Mechanical properties of rockﬁll.” Embankment dam engineering: Casagrande volume, Wiley, New York, 109–200.
396 | 1973 | Marsal (1973) | M1 | 5 | Central America | Mexico | El Infiernello | blasted | silicified conglomerate | TRX | 50 | A | 8 | 1130 | 2500 | 98 | 2 | 0 | 1 | 5 | 27 | 60 | 85 | 180 | 200 | 10 | 1.715294 | 2.73 | 20.61975 | 17.05815 | 36.31% | 0.4 | 0.55 | 0.57 |  | 1.66 | 6.41 | 2.74865 | 1.996479 | 13.3 | -9.36 |  | 0.5930052 |  | 14.3 |  | 100 | Marsal, R. J. 1973. “Mechanical properties of rockﬁll.” Embankment dam engineering: Casagrande volume, Wiley, New York, 109–200.
397 | 1973 | Marsal (1973) | M1 | 6 | Central America | Mexico | El Infiernello | blasted | silicified conglomerate | TRX | 50 | A | 8 | 1130 | 2500 | 98 | 2 | 0 | 1 | 5 | 27 | 60 | 85 | 180 | 200 | 10 | 1.715294 | 2.73 | 21.04927 | 17.73596 | 33.77% | 0.4 | 0.55 | 0.51 |  | 2.46 | 9.28 | 4.090524 | 2.908877 | 13.3 | -8.73 |  | 0.5712509 |  | 10.6 |  | 100 | Marsal, R. J. 1973. “Mechanical properties of rockﬁll.” Embankment dam engineering: Casagrande volume, Wiley, New York, 109–200.
398 | 1973 | Marsal (1973) | M10 | 1 | Central America | Mexico | El Granero | blasted | slate | TRX | 59 | A | 8 | 1130 | 2500 | 100 | 0 | 0 | 20 | 27 | 50 | 90 | 100 | 180 | 200 | 4.3 | 0.9259259 | 2.68 | 18.53 | 13.91048 | 47.09% | 0.64 | 0.84 | 0.89 |  | 0.0697 | 0.421 | 0.1296447 | 0.132156 | 17.7 | -2.22 |  | 0.2410611 |  | 8.9 |  | 100 | Marsal, R. J. 1973. “Mechanical properties of rockﬁll.” Embankment dam engineering: Casagrande volume, Wiley, New York, 109–200.
399 | 1973 | Marsal (1973) | M10 | 2 | Central America | Mexico | El Granero | blasted | slate | TRX | 59 | A | 8 | 1130 | 2500 | 100 | 0 | 0 | 20 | 27 | 50 | 90 | 100 | 180 | 200 | 4.3 | 0.9259259 | 2.68 | 19.39186 | 15.28535 | 41.86% | 0.64 | 0.84 | 0.72 |  | 0.148 | 0.839 | 0.2841144 | 0.2748234 | 16.7 | -5.05 |  | 0.3731595 |  | 9.6 |  | 100 | Marsal, R. J. 1973. “Mechanical properties of rockﬁll.” Embankment dam engineering: Casagrande volume, Wiley, New York, 109–200.
400 | 1973 | Marsal (1973) | M10 | 3 | Central America | Mexico | El Granero | blasted | slate | TRX | 59 | A | 8 | 1130 | 2500 | 100 | 0 | 0 | 20 | 27 | 50 | 90 | 100 | 180 | 200 | 4.3 | 0.9259259 | 2.68 | 19.50459 | 15.46518 | 41.18% | 0.64 | 0.84 | 0.7 |  | 0.457 | 1.92 | 0.801711 | 0.6208756 | 14.3 | -8.6 |  | 0.5506876 |  | 10.23077 |  | 100 | Marsal, R. J. 1973. “Mechanical properties of rockﬁll.” Embankment dam engineering: Casagrande volume, Wiley, New York, 109–200.
401 | 1973 | Marsal (1973) | M10 | 4 | Central America | Mexico | El Granero | blasted | slate | TRX | 59 | A | 8 | 1130 | 2500 | 100 | 0 | 0 | 20 | 27 | 50 | 90 | 100 | 180 | 200 | 4.3 | 0.9259259 | 2.68 | 19.62 | 15.64929 | 40.48% | 0.64 | 0.84 | 0.68 |  | 0.809 | 2.97 | 1.359285 | 0.9414627 | 14.2 |  |  |  |  | 17.8 |  | 100 | Marsal, R. J. 1973. “Mechanical properties of rockﬁll.” Embankment dam engineering: Casagrande volume, Wiley, New York, 109–200.
402 | 1973 | Marsal (1973) | M10 | 5 | Central America | Mexico | El Granero | blasted | slate | TRX | 59 | A | 8 | 1130 | 2500 | 100 | 0 | 0 | 20 | 27 | 50 | 90 | 100 | 180 | 200 | 4.3 | 0.9259259 | 2.68 | 19.01715 | 14.6876 | 44.13% | 0.64 | 0.84 | 0.79 |  | 1.48 | 4.83 | 2.398827 | 1.494599 | 13.7 |  |  |  |  | 25.1 |  | 100 | Marsal, R. J. 1973. “Mechanical properties of rockﬁll.” Embankment dam engineering: Casagrande volume, Wiley, New York, 109–200.
403 | 1973 | Marsal (1973) | M11 | 1 | Central America | Mexico | Mica | blasted | granite-gneiss | TRX | 60 | SA | 6 | 1130 | 2500 | 93 | 7 | 0 | 0.08 | 6 | 24 | 50 | 74 | 170 | 200 | 14 | 1.297297 | 2.62 | 21.75902 | 19.4 | 24.81% | 0.31 | 0.5 | 0.33 |  | 0.446 | 1.81 | 0.751308 | 0.5685307 | 11 | -3.12 |  | 0.3823756 | B | 10.5 |  | 100 | Marsal, R. J. 1973. “Mechanical properties of rockﬁll.” Embankment dam engineering: Casagrande volume, Wiley, New York, 109–200.
404 | 1973 | Marsal (1973) | M11 | 2 | Central America | Mexico | Mica | blasted | granite-gneiss | TRX | 60 | SA | 6 | 1130 | 2500 | 93 | 7 | 0 | 0.08 | 6 | 24 | 50 | 74 | 170 | 200 | 14 | 1.297297 | 2.62 | 21.49544 | 19.4 | 26.47% | 0.31 | 0.5 | 0.36 |  | 0.952 | 3.37 | 1.52847 | 1.030333 | 13.5 | -4.66 |  | 0.4248193 | T | 16.8 |  | 100 | Marsal, R. J. 1973. “Mechanical properties of rockﬁll.” Embankment dam engineering: Casagrande volume, Wiley, New York, 109–200.
405 | 1973 | Marsal (1973) | M11 | 3 | Central America | Mexico | Mica | blasted | granite-gneiss | TRX | 60 | SA | 6 | 1130 | 2500 | 93 | 7 | 0 | 0.08 | 6 | 24 | 50 | 74 | 170 | 200 | 14 | 1.297297 | 2.62 | 21.32609 | 19.4 | 27.54% | 0.31 | 0.5 | 0.38 |  | 1.64 | 5.51 | 2.602491 | 1.672857 | 17.7 | -6.51 |  | 0.438774 | T | 19 |  | 100 | Marsal, R. J. 1973. “Mechanical properties of rockﬁll.” Embankment dam engineering: Casagrande volume, Wiley, New York, 109–200.
406 | 1973 | Marsal (1973) | M11 | 4 | Central America | Mexico | Mica | blasted | granite-gneiss | TRX | 60 | SA | 6 | 1130 | 2500 | 93 | 7 | 0 | 0.08 | 6 | 24 | 50 | 74 | 170 | 200 | 14 | 1.297297 | 2.62 | 21.49544 | 19.4 | 26.47% | 0.31 | 0.5 | 0.36 |  | 2.43 | 7.98 | 3.852437 | 2.423056 | 16 | -6.2 |  | 0.4492099 | D | 23.9 |  | 100 | Marsal, R. J. 1973. “Mechanical properties of rockﬁll.” Embankment dam engineering: Casagrande volume, Wiley, New York, 109–200.
407 | 1973 | Marsal (1973) | M12 | 1 | Central America | Mexico | Mica | blasted | granite-gneiss | TRX | 60 | SA | 6 | 1130 | 2500 | 100 | 0 | 0 | 0.08 | 53 | 90 | 100 | 110 | 175 | 200 | 2.5 | 1.389365 | 2.62 | 19.38361 | 15.9 | 39.76% | 0.58 | 0.77 | 0.66 |  | 0.45 | 1.58 | 0.7266699 | 0.4858917 | 19.3 | -10.4 |  | 0.5174602 |  | 23.5 |  | 100 | Marsal, R. J. 1973. “Mechanical properties of rockﬁll.” Embankment dam engineering: Casagrande volume, Wiley, New York, 109–200.
408 | 1973 | Marsal (1973) | M12 | 2 | Central America | Mexico | Mica | blasted | granite-gneiss | TRX | 60 | SA | 6 | 1130 | 2500 | 100 | 0 | 0 | 0.08 | 53 | 90 | 100 | 110 | 175 | 200 | 2.5 | 1.389365 | 2.62 | 19.55982 | 15.9 | 38.65% | 0.58 | 0.77 | 0.63 |  | 0.939 | 3.21 | 1.546633 | 1.005344 | 18.9 | -10.4 |  | 0.5220266 |  | 32.9 |  | 100 | Marsal, R. J. 1973. “Mechanical properties of rockﬁll.” Embankment dam engineering: Casagrande volume, Wiley, New York, 109–200.
409 | 1973 | Marsal (1973) | M12 | 3 | Central America | Mexico | Mica | blasted | granite-gneiss | TRX | 60 | SA | 6 | 1130 | 2500 | 100 | 0 | 0 | 0.08 | 53 | 90 | 100 | 110 | 175 | 200 | 2.5 | 1.389365 | 2.62 | 19.26964 | 15.9 | 40.48% | 0.58 | 0.77 | 0.68 |  | 1.63 | 5.23 | 2.652001 | 1.623181 | 19.2 | -12.6 |  | 0.5625043 |  | 43.2 |  | 100 | Marsal, R. J. 1973. “Mechanical properties of rockﬁll.” Embankment dam engineering: Casagrande volume, Wiley, New York, 109–200.
410 | 1973 | Marsal (1973) | M12 | 4 | Central America | Mexico | Mica | blasted | granite-gneiss | TRX | 60 | SA | 6 | 1130 | 2500 | 100 | 0 | 0 | 0.08 | 53 | 90 | 100 | 110 | 175 | 200 | 2.5 | 1.389365 | 2.62 | 19.32629 | 15.9 | 40.12% | 0.58 | 0.77 | 0.67 |  | 2.41 | 6.59 | 3.642688 | 1.906074 | 12.7 | 0 |  | 0.2677778 |  | 53.4 |  | 100 | Marsal, R. J. 1973. “Mechanical properties of rockﬁll.” Embankment dam engineering: Casagrande volume, Wiley, New York, 109–200.
411 | 1973 | Marsal (1973) | M13 | 1 | Central America | Mexico | Mica | blasted | granite-gneiss + 30% schist | TRX | 60 | SA | 6 | 1130 | 2500 |  |  | 0 |  | 4 |  | 30 |  |  | 200 | 19 |  | 2.64 | 21.63971 | 19.04294 | 26.47% | 0.29 | 0.51 | 0.36 |  | 0.441 | 1.67 | 0.7181128 | 0.5135953 | 15.7 | -4.5 |  | 0.3890606 |  | 15.5 |  | 100 | Marsal, R. J. 1973. “Mechanical properties of rockﬁll.” Embankment dam engineering: Casagrande volume, Wiley, New York, 109–200.
412 | 1973 | Marsal (1973) | M13 | 2 | Central America | Mexico | Mica | blasted | granite-gneiss + 30% schist | TRX | 60 | SA | 6 | 1130 | 2500 |  |  | 0 |  | 4 |  | 30 |  |  | 200 | 19 |  | 2.64 | 21.81627 | 19.32716 | 25.37% | 0.29 | 0.51 | 0.34 |  | 0.961 | 3.33 | 1.515095 | 1.002811 | 17.6 | -5.52 |  | 0.4097849 |  | 16.4 |  | 100 | Marsal, R. J. 1973. “Mechanical properties of rockﬁll.” Embankment dam engineering: Casagrande volume, Wiley, New York, 109–200.
413 | 1973 | Marsal (1973) | M13 | 3 | Central America | Mexico | Mica | blasted | granite-gneiss + 30% schist | TRX | 60 | SA | 6 | 1130 | 2500 |  |  | 0 |  | 4 |  | 30 |  |  | 200 | 19 |  | 2.64 | 21.63971 | 19.04294 | 26.47% | 0.29 | 0.51 | 0.36 |  | 1.62 | 5.38 | 2.520603 | 1.604737 | 16.6 | -9.23 |  | 0.5239334 |  | 21.1 |  | 100 | Marsal, R. J. 1973. “Mechanical properties of rockﬁll.” Embankment dam engineering: Casagrande volume, Wiley, New York, 109–200.
414 | 1973 | Marsal (1973) | M13 | 4 | Central America | Mexico | Mica | blasted | granite-gneiss + 30% schist | TRX | 60 | SA | 6 | 1130 | 2500 |  |  | 0 |  | 4 |  | 30 |  |  | 200 | 19 |  | 2.64 | 21.81627 | 19.32716 | 25.37% | 0.29 | 0.51 | 0.34 |  | 2.42 | 8.04 | 3.790472 | 2.413268 | 16.1 | -5.87 |  | 0.4377512 |  | 22 |  | 100 | Marsal, R. J. 1973. “Mechanical properties of rockﬁll.” Embankment dam engineering: Casagrande volume, Wiley, New York, 109–200.
415 | 1973 | Marsal (1973) | M14 | 1 | Central America | Mexico | Mica | blasted | granite-gneiss + 30% schist | TRX | 60 | SA | 6 | 1130 | 2500 |  |  | 0 | 40 | 53 |  | 100 |  |  | 200 | 2.5 |  | 2.64 | 19.62 | 15.79171 | 39.02% | 0.6 | 0.79 | 0.64 |  | 0.459 | 1.65 | 0.7547781 | 0.5145746 | 22.2 | -11.4 |  | 0.5062372 |  | 29.4 |  | 100 | Marsal, R. J. 1973. “Mechanical properties of rockﬁll.” Embankment dam engineering: Casagrande volume, Wiley, New York, 109–200.
416 | 1973 | Marsal (1973) | M14 | 2 | Central America | Mexico | Mica | blasted | granite-gneiss + 30% schist | TRX | 60 | SA | 6 | 1130 | 2500 |  |  | 0 | 40 | 53 |  | 100 |  |  | 200 | 2.5 |  | 2.64 | 19.8028 | 16.08596 | 37.89% | 0.6 | 0.79 | 0.61 |  | 0.952 | 2.81 | 1.43738 | 0.8162367 | 15.8 |  |  |  |  | 37.4 |  | 100 | Marsal, R. J. 1973. “Mechanical properties of rockﬁll.” Embankment dam engineering: Casagrande volume, Wiley, New York, 109–200.
417 | 1973 | Marsal (1973) | M14 | 3 | Central America | Mexico | Mica | blasted | granite-gneiss + 30% schist | TRX | 60 | SA | 6 | 1130 | 2500 |  |  | 0 | 40 | 53 |  | 100 |  |  | 200 | 2.5 |  | 2.64 | 19.92849 | 16.2883 | 37.11% | 0.6 | 0.79 | 0.59 |  | 1.63 | 4.96 | 2.531305 | 1.479525 | 18.8 |  |  |  |  | 46 |  | 100 | Marsal, R. J. 1973. “Mechanical properties of rockﬁll.” Embankment dam engineering: Casagrande volume, Wiley, New York, 109–200.
418 | 1973 | Marsal (1973) | M14 | 4 | Central America | Mexico | Mica | blasted | granite-gneiss + 30% schist | TRX | 60 | SA | 6 | 1130 | 2500 |  |  | 0 | 40 | 53 |  | 100 |  |  | 200 | 2.5 |  | 2.64 | 19.44377 | 15.50802 | 40.12% | 0.6 | 0.79 | 0.67 |  | 2.43 | 6.96 | 3.686601 | 2.028141 | 14.7 |  |  |  |  | 45.9 |  | 100 | Marsal, R. J. 1973. “Mechanical properties of rockﬁll.” Embankment dam engineering: Casagrande volume, Wiley, New York, 109–200.
419 | 1973 | Marsal (1973) | M2 | 1 | Central America | Mexico | El Infiernello | blasted | diorite | TRX | 70 | A | 8 | 1130 | 2500 | 97 | 3 | 0 | 0.08 | 20 | 37 | 70 | 90 | 150 | 200 | 5 | 0.7605556 | 2.69 | 19.9811 | 16.18951 | 38.65% | 0.48 | 0.63 | 0.63 |  | 0.0884 | 0.555 | 0.1656714 | 0.1734473 | 13.9 | -0.69 |  | 0.1777899 |  | 10.8 |  | 100 | Marsal, R. J. 1973. “Mechanical properties of rockﬁll.” Embankment dam engineering: Casagrande volume, Wiley, New York, 109–200.
420 | 1973 | Marsal (1973) | M2 | 2 | Central America | Mexico | El Infiernello | blasted | diorite | TRX | 70 | A | 8 | 1130 | 2500 | 97 | 3 | 0 | 0.08 | 20 | 37 | 70 | 90 | 150 | 200 | 5 | 0.7605556 | 2.69 | 20.1718125 | 16.4930625 | 37.5% | 0.48 | 0.63 | 0.6 |  | 0.185 | 1.07 | 0.3477294 | 0.3428333 | 7.7 | -2.82 |  | 0.4148633 |  | 8.8 |  | 100 | Marsal, R. J. 1973. “Mechanical properties of rockﬁll.” Embankment dam engineering: Casagrande volume, Wiley, New York, 109–200.
421 | 1973 | Marsal (1973) | M2 | 3 | Central America | Mexico | El Infiernello | blasted | diorite | TRX | 70 | A | 8 | 1130 | 2500 | 97 | 3 | 0 | 0.08 | 20 | 37 | 70 | 90 | 150 | 200 | 5 | 0.7605556 | 2.69 | 20.64588 | 17.24765 | 34.64% | 0.48 | 0.63 | 0.53 |  | 0.479 | 2.12 | 0.818526 | 0.6647438 | 14.1 | -9.6 |  | 0.5912806 |  | 14 |  | 100 | Marsal, R. J. 1973. “Mechanical properties of rockﬁll.” Embankment dam engineering: Casagrande volume, Wiley, New York, 109–200.
422 | 1973 | Marsal (1973) | M2 | 4 | Central America | Mexico | El Infiernello | blasted | diorite | TRX | 70 | A | 8 | 1130 | 2500 | 97 | 3 | 0 | 0.08 | 20 | 37 | 70 | 90 | 150 | 200 | 5 | 0.7605556 | 2.69 | 20.4375 | 16.91596 | 35.9% | 0.48 | 0.63 | 0.56 |  | 0.98 | 3.96 | 1.649137 | 1.243496 | 14.3 | -9.75 |  | 0.5863268 |  | 21.2 |  | 100 | Marsal, R. J. 1973. “Mechanical properties of rockﬁll.” Embankment dam engineering: Casagrande volume, Wiley, New York, 109–200.
423 | 1973 | Marsal (1973) | M2 | 5 | Central America | Mexico | El Infiernello | blasted | diorite | TRX | 70 | A | 8 | 1130 | 2500 | 97 | 3 | 0 | 0.08 | 20 | 37 | 70 | 90 | 150 | 200 | 5 | 0.7605556 | 2.69 | 20.7894 | 17.47609 | 33.77% | 0.48 | 0.63 | 0.51 |  | 1.66 | 6.26 | 2.752467 | 1.957515 | 16 | -12.2 |  | 0.6155337 |  | 18.1 |  | 100 | Marsal, R. J. 1973. “Mechanical properties of rockﬁll.” Embankment dam engineering: Casagrande volume, Wiley, New York, 109–200.
424 | 1973 | Marsal (1973) | M2 | 6 | Central America | Mexico | El Infiernello | blasted | diorite | TRX | 70 | A | 8 | 1130 | 2500 | 97 | 3 | 0 | 0.08 | 20 | 37 | 70 | 90 | 150 | 200 | 5 | 0.7605556 | 2.69 | 20.93678 | 17.71067 | 32.89% | 0.48 | 0.63 | 0.49 |  | 2.45 | 8.8 | 4.018447 | 2.738542 | 15.1 | -12.8 |  | 0.6433285 |  | 20.7 |  | 100 | Marsal, R. J. 1973. “Mechanical properties of rockﬁll.” Embankment dam engineering: Casagrande volume, Wiley, New York, 109–200.
425 | 1973 | Marsal (1973) | M3 | 1 | Central America | Mexico | Pinzandaran | alluvial | sand and gravel | TRX | 120 | R | 2 | 1130 | 2500 | 73 | 25 | 2 | 0.03 | 0.2 | 4 | 20 | 30 | 130 | 200 | 100 | 2.666667 | 2.77 | 22.86541 | 20.43135 | 24.81% | 0.29 | 0.43 | 0.33 |  | 0.0403 | 0.362 | 0.0804491 | 0.1063203 | 2.73 |  |  |  |  | 11.78388 |  | 100 | Marsal, R. J. 1973. “Mechanical properties of rockﬁll.” Embankment dam engineering: Casagrande volume, Wiley, New York, 109–200.
426 | 1973 | Marsal (1973) | M3 | 2 | Central America | Mexico | Pinzandaran | alluvial | sand and gravel | TRX | 120 | R | 2 | 1130 | 2500 | 73 | 25 | 2 | 0.03 | 0.2 | 4 | 20 | 30 | 130 | 200 | 100 | 2.666667 | 2.77 | 23.27023 | 21.06488 | 22.48% | 0.29 | 0.43 | 0.29 |  | 0.185 | 1.31 | 0.3597939 | 0.4075417 | 3.96 | -0.55 |  | 0.2372912 |  | 28.40909 |  | 100 | Marsal, R. J. 1973. “Mechanical properties of rockﬁll.” Embankment dam engineering: Casagrande volume, Wiley, New York, 109–200.
427 | 1973 | Marsal (1973) | M3 | 3 | Central America | Mexico | Pinzandaran | alluvial | sand and gravel | TRX | 120 | R | 2 | 1130 | 2500 | 73 | 25 | 2 | 0.03 | 0.2 | 4 | 20 | 30 | 130 | 200 | 100 | 2.666667 | 2.77 | 23.37539 | 21.22945 | 21.88% | 0.29 | 0.43 | 0.28 |  | 0.55 | 2.91 | 0.9712913 | 0.9037483 | 8.83 | -2.17 |  | 0.3391502 |  | 26.72707 |  | 100 | Marsal, R. J. 1973. “Mechanical properties of rockﬁll.” Embankment dam engineering: Casagrande volume, Wiley, New York, 109–200.
428 | 1973 | Marsal (1973) | M3 | 4 | Central America | Mexico | Pinzandaran | alluvial | sand and gravel | TRX | 120 | R | 2 | 1130 | 2500 | 73 | 25 | 2 | 0.03 | 0.2 | 4 | 20 | 30 | 130 | 200 | 100 | 2.666667 | 2.77 | 23.27023 | 21.06488 | 22.48% | 0.29 | 0.43 | 0.29 |  | 1.03 | 5.15 | 1.822856 | 1.624175 | 3.77 | -1.85 |  | 0.4946809 |  | 109.2838 |  | 100 | Marsal, R. J. 1973. “Mechanical properties of rockﬁll.” Embankment dam engineering: Casagrande volume, Wiley, New York, 109–200.
429 | 1973 | Marsal (1973) | M3 | 5 | Central America | Mexico | Pinzandaran | alluvial | sand and gravel | TRX | 120 | R | 2 | 1130 | 2500 | 73 | 25 | 2 | 0.03 | 0.2 | 4 | 20 | 30 | 130 | 200 | 100 | 2.666667 | 2.77 | 23.06473 | 20.74328 | 23.66% | 0.29 | 0.43 | 0.31 |  | 1.66 | 7.39 | 2.824084 | 2.305452 | 8.13 | -5.65 |  | 0.5983603 |  | 6.3 |  | 100 | Marsal, R. J. 1973. “Mechanical properties of rockﬁll.” Embankment dam engineering: Casagrande volume, Wiley, New York, 109–200.
430 | 1973 | Marsal (1973) | M3 | 6 | Central America | Mexico | Pinzandaran | alluvial | sand and gravel | TRX | 120 | R | 2 | 1130 | 2500 | 73 | 25 | 2 | 0.03 | 0.2 | 4 | 20 | 30 | 130 | 200 | 100 | 2.666667 | 2.77 | 23.27023 | 21.06488 | 22.48% | 0.29 | 0.43 | 0.29 |  | 2.45 | 10.7 | 4.198244 | 3.371447 | 7.75 | -5.47 |  | 0.6022313 |  | 4.5 |  | 100 | Marsal, R. J. 1973. “Mechanical properties of rockﬁll.” Embankment dam engineering: Casagrande volume, Wiley, New York, 109–200.
431 | 1973 | Marsal (1973) | M4 | 1 | Central America | Mexico | Malpaso | blasted | conglomerate | TRX | 50 | SA | 6 | 1130 | 2500 | 86 | 14 | 0 | 0.08 | 0.8 | 9 | 25 | 40 | 140 | 200 | 63 | 2.53125 | 2.7 | 21.55437 | 18.65282 | 29.58% | 0.31 | 0.51 | 0.42 |  | 0.0393 | 0.303 | 0.07201098 | 0.08692455 | 6.8 |  |  |  |  | 2.1 |  | 100 | Marsal, R. J. 1973. “Mechanical properties of rockﬁll.” Embankment dam engineering: Casagrande volume, Wiley, New York, 109–200.
432 | 1973 | Marsal (1973) | M4 | 2 | Central America | Mexico | Malpaso | blasted | conglomerate | TRX | 50 | SA | 6 | 1130 | 2500 | 86 | 14 | 0 | 0.08 | 0.8 | 9 | 25 | 40 | 140 | 200 | 63 | 2.53125 | 2.7 | 21.47224 | 18.52238 | 30.07% | 0.31 | 0.51 | 0.43 |  | 0.185 | 1.28 | 0.3617622 | 0.4028768 | 4.32 | -1.99 |  | 0.4736522 |  | 3.4 |  | 100 | Marsal, R. J. 1973. “Mechanical properties of rockﬁll.” Embankment dam engineering: Casagrande volume, Wiley, New York, 109–200.
433 | 1973 | Marsal (1973) | M4 | 3 | Central America | Mexico | Malpaso | blasted | conglomerate | TRX | 50 | SA | 6 | 1130 | 2500 | 86 | 14 | 0 | 0.08 | 0.8 | 9 | 25 | 40 | 140 | 200 | 63 | 2.53125 | 2.7 | 22.25552 | 19.76642 | 25.37% | 0.31 | 0.51 | 0.34 |  | 0.479 | 2.88 | 0.9265083 | 0.9349886 | 4.93 | -1.86 |  | 0.4208034 |  | 2.1 |  | 100 | Marsal, R. J. 1973. “Mechanical properties of rockﬁll.” Embankment dam engineering: Casagrande volume, Wiley, New York, 109–200.
434 | 1973 | Marsal (1973) | M4 | 4 | Central America | Mexico | Malpaso | blasted | conglomerate | TRX | 50 | SA | 6 | 1130 | 2500 | 86 | 14 | 0 | 0.08 | 0.8 | 9 | 25 | 40 | 140 | 200 | 63 | 2.53125 | 2.7 | 21.31138 | 18.2669 | 31.03% | 0.31 | 0.51 | 0.45 |  | 0.98 | 4.23 | 1.648223 | 1.313469 | 9.76 | -4.87 |  | 0.4994619 |  | 8.1 |  | 100 | Marsal, R. J. 1973. “Mechanical properties of rockﬁll.” Embankment dam engineering: Casagrande volume, Wiley, New York, 109–200.
435 | 1973 | Marsal (1973) | M4 | 5 | Central America | Mexico | Malpaso | blasted | conglomerate | TRX | 50 | SA | 6 | 1130 | 2500 | 86 | 14 | 0 | 0.08 | 0.8 | 9 | 25 | 40 | 140 | 200 | 63 | 2.53125 | 2.7 | 21.98299 | 19.33358 | 27.01% | 0.31 | 0.51 | 0.37 |  | 1.66 | 7.35 | 2.911948 | 2.357162 | 8.2 | -4.83 |  | 0.5461945 |  | 8.9 |  | 100 | Marsal, R. J. 1973. “Mechanical properties of rockﬁll.” Embankment dam engineering: Casagrande volume, Wiley, New York, 109–200.
436 | 1973 | Marsal (1973) | M4 | 6 | Central America | Mexico | Malpaso | blasted | conglomerate | TRX | 50 | SA | 6 | 1130 | 2500 | 86 | 14 | 0 | 0.08 | 0.8 | 9 | 25 | 40 | 140 | 200 | 63 | 2.53125 | 2.7 | 21.80784 | 19.0554 | 28.06% | 0.31 | 0.51 | 0.39 |  | 2.45 | 9.83 | 4.150486 | 3.107721 | 12.9 | -6.93 |  | 0.5184146 |  | 12.3 |  | 100 | Marsal, R. J. 1973. “Mechanical properties of rockﬁll.” Embankment dam engineering: Casagrande volume, Wiley, New York, 109–200.
437 | 1973 | Marsal (1973) | M5 | 1 | Central America | Mexico | San Francisco | crushed | basalt | TRX | 95 | A | 8 | 1130 | 2500 | 73 | 27 | 0 | 0.6 | 1 | 2.5 | 10 | 1.2 | 45 | 80 | 11 | 5.208333 | 2.78 | 22.37245 | 19.62 | 28.06% | 0.33 | 0.55 | 0.39 |  | 0.461 | 2.67 | 0.8594877 | 0.849392 | 11.6 | -2.39 |  | 0.3044634 |  | 8.3 |  | 100 | Marsal, R. J. 1973. “Mechanical properties of rockﬁll.” Embankment dam engineering: Casagrande volume, Wiley, New York, 109–200.
438 | 1973 | Marsal (1973) | M5 | 2 | Central America | Mexico | San Francisco | crushed | basalt | TRX | 95 | A | 8 | 1130 | 2500 | 73 | 27 | 0 | 0.6 | 1 | 2.5 | 10 | 1.2 | 45 | 80 | 11 | 5.208333 | 2.78 | 22.93917 | 20.50511 | 24.81% | 0.33 | 0.55 | 0.33 |  | 0.952 | 4.51 | 1.657172 | 1.418356 | 17.3 | -5.8 |  | 0.403916 |  | 7.7 |  | 100 | Marsal, R. J. 1973. “Mechanical properties of rockﬁll.” Embankment dam engineering: Casagrande volume, Wiley, New York, 109–200.
439 | 1973 | Marsal (1973) | M5 | 3 | Central America | Mexico | San Francisco | crushed | basalt | TRX | 95 | A | 8 | 1130 | 2500 | 73 | 27 | 0 | 0.6 | 1 | 2.5 | 10 | 1.2 | 45 | 80 | 11 | 5.208333 | 2.78 | 22.46348 | 19.76217 | 27.54% | 0.33 | 0.55 | 0.38 |  | 2.43 | 10.2 | 4.154667 | 3.228961 | 17.3 | -7.61 |  | 0.4683706 |  | 15 |  | 100 | Marsal, R. J. 1973. “Mechanical properties of rockﬁll.” Embankment dam engineering: Casagrande volume, Wiley, New York, 109–200.
440 | 1973 | Marsal (1973) | M6 | 1 | Central America | Mexico | San Francisco | crushed | basalt | TRX | 95 | A | 8 | 1130 | 2500 | 78 | 22 | 0 | 0.6 | 1.1 | 3.4 | 10 | 19 | 110 | 200 | 18 | 0.55311 | 2.78 | 22.37245 | 21 | 28.06% | 0.29 | 0.46 | 0.39 |  | 0.46 | 2.83 | 0.8751942 | 0.9009018 | 9.07 | -2.11 |  | 0.3191637 | B | 13.6 |  | 100 | Marsal, R. J. 1973. “Mechanical properties of rockﬁll.” Embankment dam engineering: Casagrande volume, Wiley, New York, 109–200.
441 | 1973 | Marsal (1973) | M6 | 2 | Central America | Mexico | San Francisco | crushed | basalt | TRX | 95 | A | 8 | 1130 | 2500 | 78 | 22 | 0 | 0.6 | 1.1 | 3.4 | 10 | 19 | 110 | 200 | 18 | 0.55311 | 2.78 | 22.93917 | 21 | 24.81% | 0.29 | 0.46 | 0.33 |  | 0.958 | 4.88 | 1.730142 | 1.559531 | 11.5 | -3.57 |  | 0.3844243 | B | 11.4 |  | 100 | Marsal, R. J. 1973. “Mechanical properties of rockﬁll.” Embankment dam engineering: Casagrande volume, Wiley, New York, 109–200.
442 | 1973 | Marsal (1973) | M6 | 3 | Central America | Mexico | San Francisco | crushed | basalt | TRX | 95 | A | 8 | 1130 | 2500 | 78 | 22 | 0 | 0.6 | 1.1 | 3.4 | 10 | 19 | 110 | 200 | 18 | 0.55311 | 2.78 | 22.74467 | 21 | 25.93% | 0.29 | 0.46 | 0.35 |  | 2.44 | 10.3 | 4.205845 | 3.280447 | 14.5 | -6.42 |  | 0.4698056 | B | 12.6 |  | 100 | Marsal, R. J. 1973. “Mechanical properties of rockﬁll.” Embankment dam engineering: Casagrande volume, Wiley, New York, 109–200.
443 | 1973 | Marsal (1973) | M7 | 1 | Central America | Mexico | El Granero | blasted | slate | TRX | 59 | A | 8 | 1130 | 2500 | 98 | 2 | 0 | 0.6 | 11 | 37.5 | 90 | 100 | 190 | 200 | 10 | 1.278409 | 2.68 | 20.37462 |  | 35.9% | 0.45 | 0.7 | 0.56 |  | 0.0393 | 0.358 | 0.08462026 | 0.1113088 | 7.57 | -0.41 |  | 0.1461553 |  | 7.7 |  | 100 | Marsal, R. J. 1973. “Mechanical properties of rockﬁll.” Embankment dam engineering: Casagrande volume, Wiley, New York, 109–200.
444 | 1973 | Marsal (1973) | M7 | 2 | Central America | Mexico | El Granero | blasted | slate | TRX | 59 | A | 8 | 1130 | 2500 | 98 | 2 | 0 | 0.6 | 11 | 37.5 | 90 | 100 | 190 | 200 | 10 | 1.278409 | 2.68 | 20.44277 | 16.96181 | 35.48% | 0.45 | 0.7 | 0.55 |  | 0.154 | 0.92 | 0.2894814 | 0.2922731 | 12.5 | -7.16 |  | 0.5445968 |  | 8.4 |  | 100 | Marsal, R. J. 1973. “Mechanical properties of rockﬁll.” Embankment dam engineering: Casagrande volume, Wiley, New York, 109–200.
445 | 1973 | Marsal (1973) | M7 | 3 | Central America | Mexico | El Granero | blasted | slate | TRX | 59 | A | 8 | 1130 | 2500 | 98 | 2 | 0 | 0.6 | 11 | 37.5 | 90 | 100 | 190 | 200 | 10 | 1.278409 | 2.68 | 20.44277 | 16.96181 | 35.48% | 0.45 | 0.7 | 0.55 |  | 0.447 | 2.12 | 0.7914364 | 0.6764656 | 15.9 | -11.3 |  | 0.6100712 |  | 14.5 |  | 100 | Marsal, R. J. 1973. “Mechanical properties of rockﬁll.” Embankment dam engineering: Casagrande volume, Wiley, New York, 109–200.
446 | 1973 | Marsal (1973) | M7 | 4 | Central America | Mexico | El Granero | blasted | slate | TRX | 59 | A | 8 | 1130 | 2500 | 98 | 2 | 0 | 0.6 | 11 | 37.5 | 90 | 100 | 190 | 200 | 10 | 1.278409 | 2.68 | 20.44277 | 16.96181 | 35.48% | 0.45 | 0.7 | 0.55 |  | 0.955 | 3.53 | 1.537883 | 1.077576 | 15.7 |  |  |  |  | 22.6 |  | 100 | Marsal, R. J. 1973. “Mechanical properties of rockﬁll.” Embankment dam engineering: Casagrande volume, Wiley, New York, 109–200.
447 | 1973 | Marsal (1973) | M7 | 5 | Central America | Mexico | El Granero | blasted | slate | TRX | 59 | A | 8 | 1130 | 2500 | 98 | 2 | 0 | 0.6 | 11 | 37.5 | 90 | 100 | 190 | 200 | 10 | 1.278409 | 2.68 | 20.58176 | 17.18353 | 34.64% | 0.45 | 0.7 | 0.53 |  | 1.63 | 6.44 | 2.788478 | 2.056747 | 20 |  |  |  |  | 27.6 |  | 100 | Marsal, R. J. 1973. “Mechanical properties of rockﬁll.” Embankment dam engineering: Casagrande volume, Wiley, New York, 109–200.
448 | 1973 | Marsal (1973) | M7 | 6 | Central America | Mexico | El Granero | blasted | slate | TRX | 59 | A | 8 | 1130 | 2500 | 98 | 2 | 0 | 0.6 | 11 | 37.5 | 90 | 100 | 190 | 200 | 10 | 1.278409 | 2.68 | 21.4162 | 18.51465 | 29.58% | 0.45 | 0.7 | 0.42 |  | 2.42 | 8.65 | 3.986896 | 2.703072 | 15.3 |  |  |  |  | 25.4 |  | 100 | Marsal, R. J. 1973. “Mechanical properties of rockﬁll.” Embankment dam engineering: Casagrande volume, Wiley, New York, 109–200.
449 | 1973 | Marsal (1973) | M8 | 1 | Central America | Mexico | El Granero | blasted | slate | TRX | 59 | A | 8 | 1130 | 2500 | 98 | 2 | 0 | 0.6 | 11 | 37.5 | 90 | 100 | 190 | 200 | 10 | 1.278409 | 2.68 | 19.2276 | 15.02331 | 42.86% | 0.45 | 0.7 | 0.75 |  | 0.0884 | 0.565 | 0.1772125 | 0.1855811 | 17.3 | -3.06 |  | 0.2750753 |  | 7.1 |  | 100 | Marsal, R. J. 1973. “Mechanical properties of rockﬁll.” Embankment dam engineering: Casagrande volume, Wiley, New York, 109–200.
450 | 1973 | Marsal (1973) | M8 | 2 | Central America | Mexico | El Granero | blasted | slate | TRX | 59 | A | 8 | 1130 | 2500 | 98 | 2 | 0 | 0.6 | 11 | 37.5 | 90 | 100 | 190 | 200 | 10 | 1.278409 | 2.68 | 19.2276 | 15.02331 | 42.86% | 0.45 | 0.7 | 0.75 |  | 0.159 | 0.805 | 0.2894105 | 0.2593034 | 16.5 | -5.77 |  | 0.4096955 |  | 9.9 |  | 100 | Marsal, R. J. 1973. “Mechanical properties of rockﬁll.” Embankment dam engineering: Casagrande volume, Wiley, New York, 109–200.
451 | 1973 | Marsal (1973) | M8 | 3 | Central America | Mexico | El Granero | blasted | slate | TRX | 59 | A | 8 | 1130 | 2500 | 98 | 2 | 0 | 0.6 | 11 | 37.5 | 90 | 100 | 190 | 200 | 10 | 1.278409 | 2.68 | 19.06888 | 14.77011 | 43.82% | 0.45 | 0.7 | 0.78 |  | 0.454 | 1.79 | 0.759351 | 0.5609899 | 14.1 | -5.97 |  | 0.4610676 |  | 13.7 |  | 100 | Marsal, R. J. 1973. “Mechanical properties of rockﬁll.” Embankment dam engineering: Casagrande volume, Wiley, New York, 109–200.
452 | 1973 | Marsal (1973) | M8 | 4 | Central America | Mexico | El Granero | blasted | slate | TRX | 59 | A | 8 | 1130 | 2500 | 98 | 2 | 0 | 0.6 | 11 | 37.5 | 90 | 100 | 190 | 200 | 10 | 1.278409 | 2.68 | 19.12119 | 14.85356 | 43.5% | 0.45 | 0.7 | 0.77 |  | 0.938 | 3.02 | 1.452291 | 0.8979191 | 13 | -6.18 |  | 0.4894328 |  | 16.2 |  | 100 | Marsal, R. J. 1973. “Mechanical properties of rockﬁll.” Embankment dam engineering: Casagrande volume, Wiley, New York, 109–200.
453 | 1973 | Marsal (1973) | M8 | 5 | Central America | Mexico | El Granero | blasted | slate | TRX | 59 | A | 8 | 1130 | 2500 | 98 | 2 | 0 | 0.6 | 11 | 37.5 | 90 | 100 | 190 | 200 | 10 | 1.278409 | 2.68 | 19.2276 | 15.02331 | 42.86% | 0.45 | 0.7 | 0.75 |  | 1.63 | 5.66 | 2.681762 | 1.769858 | 11.5 | -10.1 |  | 0.65014 |  | 23 |  | 100 | Marsal, R. J. 1973. “Mechanical properties of rockﬁll.” Embankment dam engineering: Casagrande volume, Wiley, New York, 109–200.
454 | 1973 | Marsal (1973) | M9 | 1 | Central America | Mexico | El Granero | blasted | slate | TRX | 59 | A | 8 | 1130 | 2500 | 100 | 0 | 0 | 20 | 27 | 50 | 90 | 100 | 180 | 200 | 4.3 | 0.9259259 | 2.68 | 19.50459 | 15.46518 | 41.18% | 0.64 | 0.84 | 0.7 |  | 0.0393 | 0.313 | 0.07828008 | 0.0956525 | 10 | -0.89 |  | 0.1869131 |  | 8.2 |  | 100 | Marsal, R. J. 1973. “Mechanical properties of rockﬁll.” Embankment dam engineering: Casagrande volume, Wiley, New York, 109–200.
455 | 1973 | Marsal (1973) | M9 | 2 | Central America | Mexico | El Granero | blasted | slate | TRX | 59 | A | 8 | 1130 | 2500 | 100 | 0 | 0 | 20 | 27 | 50 | 90 | 100 | 180 | 200 | 4.3 | 0.9259259 | 2.68 | 19.85927 | 16.03098 | 39.02% | 0.64 | 0.84 | 0.64 |  | 0.165 | 0.962 | 0.3125944 | 0.3095943 | 17.5 | -1.51 |  | 0.2146364 |  | 9.8 |  | 100 | Marsal, R. J. 1973. “Mechanical properties of rockﬁll.” Embankment dam engineering: Casagrande volume, Wiley, New York, 109–200.
456 | 1973 | Marsal (1973) | M9 | 3 | Central America | Mexico | El Granero | blasted | slate | TRX | 59 | A | 8 | 1130 | 2500 | 100 | 0 | 0 | 20 | 27 | 50 | 90 | 100 | 180 | 200 | 4.3 | 0.9259259 | 2.68 | 19.62 | 15.64929 | 40.48% | 0.64 | 0.84 | 0.68 |  | 0.458 | 2.02 | 0.7945036 | 0.6421712 | 15.7 | -5.73 |  | 0.4250013 |  | 13.3 |  | 100 | Marsal, R. J. 1973. “Mechanical properties of rockﬁll.” Embankment dam engineering: Casagrande volume, Wiley, New York, 109–200.
457 | 1973 | Marsal (1973) | M9 | 4 | Central America | Mexico | El Granero | blasted | slate | TRX | 59 | A | 8 | 1130 | 2500 | 100 | 0 | 0 | 20 | 27 | 50 | 90 | 100 | 180 | 200 | 4.3 | 0.9259259 | 2.68 | 19.92092 | 16.12933 | 38.65% | 0.64 | 0.84 | 0.63 |  | 0.796 | 3.28 | 1.372948 | 1.048937 | 16.6 | -10.7 |  | 0.5703882 |  | 18 |  | 100 | Marsal, R. J. 1973. “Mechanical properties of rockﬁll.” Embankment dam engineering: Casagrande volume, Wiley, New York, 109–200.
458 | 1973 | Marsal (1973) | M9 | 5 | Central America | Mexico | El Granero | blasted | slate | TRX | 59 | A | 8 | 1130 | 2500 | 100 | 0 | 0 | 20 | 27 | 50 | 90 | 100 | 180 | 200 | 4.3 | 0.9259259 | 2.68 | 20.24089 | 16.63975 | 36.71% | 0.64 | 0.84 | 0.58 |  | 1.48 | 5.35 | 2.450592 | 1.677541 | 14.8 |  |  |  |  | 21.7 |  | 100 | Marsal, R. J. 1973. “Mechanical properties of rockﬁll.” Embankment dam engineering: Casagrande volume, Wiley, New York, 109–200.
459 | 1973 | Marsal (1973) | M9 | 6 | Central America | Mexico | El Granero | blasted | slate | TRX | 59 | A | 8 | 1130 | 2500 | 100 | 0 | 0 | 20 | 27 | 50 | 90 | 100 | 180 | 200 | 4.3 | 0.9259259 | 2.68 | 20.17528 | 16.53509 | 37.11% | 0.64 | 0.84 | 0.59 |  | 2.26 | 7.63 | 3.673249 | 2.364714 | 14.1 |  |  |  |  | 32.4 |  | 100 | Marsal, R. J. 1973. “Mechanical properties of rockﬁll.” Embankment dam engineering: Casagrande volume, Wiley, New York, 109–200.
460 | 1973 | SMEC (1973) | WH11/1Q/1M - a | 1 | Australia | Australia | Dartmouth Dam |  | granitic gneiss | TRX | 200 |  | 7.05 | 1130 | 1143 | 95 | 4.2 | 0.8 | <0.075 | 4.76 | 19 | 27 | 38.1 | 85 | 114.3 | 8 | 1.99 |  |  | 19.7 | 25.62% |  |  | 0.3445178 |  | 0.3441 | 1.8479 | 0.6149755 | 0.5779006 | 10 |  |  |  | T | 15.038 |  | 100 | Snowy Mountains Engineering Corporation. 1973. In: Douglas, K. 2002. "The shear strength of rock masses." PhD Thesis, The University of New South Wales, Sydney, Australia. https://doi.org/10.26190/unsworks/21014.
461 | 1973 | SMEC (1973) | WH11/1Q/1M - a | 2 | Australia | Australia | Dartmouth Dam |  | granitic gneiss | TRX | 200 |  | 7.05 | 1130 | 1143 |  |  | 0 | [11 empty] | 19.9 | 24.87% |  |  | 0.331005 |  | 0.6888 | 3.4916 | 1.243349 | 1.116587 | 13.5 |  |  |  | T | 20.76148 |  | 100 | Snowy Mountains Engineering Corporation. 1973. In: Douglas, K. 2002. "The shear strength of rock masses." PhD Thesis, The University of New South Wales, Sydney, Australia. https://doi.org/10.26190/unsworks/21014.
462 | 1973 | SMEC (1973) | WH11/1Q/1M - a | 3 | Australia | Australia | Dartmouth Dam |  | granitic gneiss | TRX | 200 |  | 7.05 | 1130 | 1143 |  |  | 0 | [11 empty] | 19.5 | 26.38% |  |  | 0.3583077 |  | 1.3624 | 5.9214 | 2.344366 | 1.874174 | 17.5 |  |  |  | T | 26.05143 |  | 100 | Snowy Mountains Engineering Corporation. 1973. In: Douglas, K. 2002. "The shear strength of rock masses." PhD Thesis, The University of New South Wales, Sydney, Australia. https://doi.org/10.26190/unsworks/21014.
463 | 1973 | SMEC (1973) | WH11/1Q/1M - b | 1 | Australia | Australia | Dartmouth Dam |  | granitic gneiss | TRX | 200 |  | 7.05 | 1130 | 1143 |  |  | 0 | [11 empty] | 19.2 | 27.51% |  |  | 0.37953125 |  | 0.3441 | 1.8658 | 0.6220603 | 0.5879713 | 13 |  |  |  | T | 11.70538 |  | 100 | Snowy Mountains Engineering Corporation. 1973. In: Douglas, K. 2002. "The shear strength of rock masses." PhD Thesis, The University of New South Wales, Sydney, Australia. https://doi.org/10.26190/unsworks/21014.
464 | 1973 | SMEC (1973) | WH11/1Q/1M - b | 2 | Australia | Australia | Dartmouth Dam |  | granitic gneiss | TRX | 200 |  | 7.05 | 1130 | 1143 |  |  | 0 | [11 empty] | 19 | 28.27% |  |  | 0.3940526 |  | 0.6881 | 3.2682 | 1.199529 | 1.028581 | 15.5 |  |  |  | T | 16.64581 |  | 100 | Snowy Mountains Engineering Corporation. 1973. In: Douglas, K. 2002. "The shear strength of rock masses." PhD Thesis, The University of New South Wales, Sydney, Australia. https://doi.org/10.26190/unsworks/21014.
465 | 1973 | SMEC (1973) | WH11/1Q/1M - b | 3 | Australia | Australia | Dartmouth Dam |  | granitic gneiss | TRX | 200 |  | 7.05 | 1130 | 1143 |  |  | 0 | [11 empty] | 19.1 | 27.89% |  |  | 0.3867539 |  | 1.3728 | 5.9614 | 2.355411 | 1.882361 | 18 |  |  |  | T | 25.49222 |  | 100 | Snowy Mountains Engineering Corporation. 1973. In: Douglas, K. 2002. "The shear strength of rock masses." PhD Thesis, The University of New South Wales, Sydney, Australia. https://doi.org/10.26190/unsworks/21014.
466 | 1973 | SMEC (1973) | WH11/1Q/1M - c | 1 | Australia | Australia | Dartmouth Dam |  | granitic gneiss | TRX | 200 |  | 7.05 | 1130 | 1143 |  |  | 0 | [11 empty] | 20.1 | 24.11% |  |  | 0.3177612 |  | 0.3441 | 2.134 | 0.6514809 | 0.6750541 | 11 |  |  |  | T | 16.27182 |  | 100 | Snowy Mountains Engineering Corporation. 1973. In: Douglas, K. 2002. "The shear strength of rock masses." PhD Thesis, The University of New South Wales, Sydney, Australia. https://doi.org/10.26190/unsworks/21014.
467 | 1973 | SMEC (1973) | WH11/1Q/1M - c | 2 | Australia | Australia | Dartmouth Dam |  | granitic gneiss | TRX | 200 |  | 7.05 | 1130 | 1143 |  |  | 0 | [11 empty] | 20.1 | 24.11% |  |  | 0.3177612 |  | 0.6847 | 3.7502 | 1.275851 | 1.209427 | 8.5 |  |  |  | T | 36.06471 |  | 100 | Snowy Mountains Engineering Corporation. 1973. In: Douglas, K. 2002. "The shear strength of rock masses." PhD Thesis, The University of New South Wales, Sydney, Australia. https://doi.org/10.26190/unsworks/21014.
468 | 1973 | SMEC (1973) | WH11/1Q/1M - c | 3 | Australia | Australia | Dartmouth Dam |  | granitic gneiss | TRX | 200 |  | 7.05 | 1130 | 1143 |  |  | 0 | [11 empty] | 20.2 | 23.74% |  |  | 0.3112376 |  | 1.3749 | 6.3 | 2.430694 | 2.021185 | 16 |  |  |  | T | 30.781875 |  | 100 | Snowy Mountains Engineering Corporation. 1973. In: Douglas, K. 2002. "The shear strength of rock masses." PhD Thesis, The University of New South Wales, Sydney, Australia. https://doi.org/10.26190/unsworks/21014.
469 | 1973 | SMEC (1973) | WH11/1Q/2M | 1 | Australia | Australia | Dartmouth Dam |  | granitic gneiss | TRX | 200 |  | 7.05 | 1130 | 1143 |  |  | 0 | [11 empty] | 19.6 | 26% |  |  | 0.3513776 |  | 0.3441 | 1.923 | 0.6321427 | 0.6097721 | 16 |  |  |  | T | 9.868125 |  | 100 | Snowy Mountains Engineering Corporation. 1973. In: Douglas, K. 2002. "The shear strength of rock masses." PhD Thesis, The University of New South Wales, Sydney, Australia. https://doi.org/10.26190/unsworks/21014.
470 | 1973 | SMEC (1973) | WH11/1Q/2M | 2 | Australia | Australia | Dartmouth Dam |  | granitic gneiss | TRX | 200 |  | 7.05 | 1130 | 1143 |  |  | 0 | [11 empty] | 19.7 | 25.62% |  |  | 0.3445178 |  | 0.6867 | 3.2986 | 1.209603 | 1.045152 | 18.5 |  |  |  | T | 14.11838 |  | 100 | Snowy Mountains Engineering Corporation. 1973. In: Douglas, K. 2002. "The shear strength of rock masses." PhD Thesis, The University of New South Wales, Sydney, Australia. https://doi.org/10.26190/unsworks/21014.
471 | 1973 | SMEC (1973) | WH11/1Q/2M | 3 | Australia | Australia | Dartmouth Dam |  | granitic gneiss | TRX | 200 |  | 7.05 | 1130 | 1143 |  |  | 0 | [11 empty] | 19.6 | 26% |  |  | 0.3513776 |  | 1.379 | 5.9924 | 2.386807 | 1.906238 | 19 |  |  |  | T | 24.28105 |  | 100 | Snowy Mountains Engineering Corporation. 1973. In: Douglas, K. 2002. "The shear strength of rock masses." PhD Thesis, The University of New South Wales, Sydney, Australia. https://doi.org/10.26190/unsworks/21014.
472 | 1973 | SMEC (1973) | WH11/1Q/3M | 1 | Australia | Australia | Dartmouth Dam |  | granitic gneiss | TRX | 200 |  | 7.05 | 1130 | 1143 |  |  | 0 | [11 empty] | 19.5 | 26.38% |  |  | 0.3583077 |  | 0.3454 | 2.0568 | 0.6451848 | 0.6505234 | 11 |  |  |  | B | 15.55818 |  | 100 | Snowy Mountains Engineering Corporation. 1973. In: Douglas, K. 2002. "The shear strength of rock masses." PhD Thesis, The University of New South Wales, Sydney, Australia. https://doi.org/10.26190/unsworks/21014.
473 | 1973 | SMEC (1973) | WH11/1Q/3M | 2 | Australia | Australia | Dartmouth Dam |  | granitic gneiss | TRX | 200 |  | 7.05 | 1130 | 1143 |  |  | 0 | [11 empty] | 19.5 | 26.38% |  |  | 0.3583077 |  | 0.6826 | 3.6868 | 1.273611 | 1.194245 | 12.5 |  |  |  | B | 24.0336 |  | 100 | Snowy Mountains Engineering Corporation. 1973. In: Douglas, K. 2002. "The shear strength of rock masses." PhD Thesis, The University of New South Wales, Sydney, Australia. https://doi.org/10.26190/unsworks/21014.
474 | 1973 | SMEC (1973) | WH11/1Q/3M | 3 | Australia | Australia | Dartmouth Dam |  | granitic gneiss | TRX | 200 |  | 7.05 | 1130 | 1143 |  |  | 0 | [11 empty] | 19.7 | 25.62% |  |  | 0.3445178 |  | 1.3797 | 6.2282 | 2.439833 | 2.004039 | 13.5 |  |  |  | B | 35.91481 |  | 100 | Snowy Mountains Engineering Corporation. 1973. In: Douglas, K. 2002. "The shear strength of rock masses." PhD Thesis, The University of New South Wales, Sydney, Australia. https://doi.org/10.26190/unsworks/21014.
475 | 1973 | SMEC (1973) | WH3/3E/3D | 1 | Australia | Australia | Dartmouth Dam |  | granitic gneiss | TRX | 200 |  | 7.05 | 1130 | 1143 | [14 empty] | 18.5 | 30.15% |  |  | 0.4317297 |  | 0.3461 | 2.0195 | 0.6407478 | 0.6373745 | 13 |  |  |  | B | 12.87231 |  | 100 | Snowy Mountains Engineering Corporation. 1973. In: Douglas, K. 2002. "The shear strength of rock masses." PhD Thesis, The University of New South Wales, Sydney, Australia. https://doi.org/10.26190/unsworks/21014.
476 | 1973 | SMEC (1973) | WH3/3E/3D | 2 | Australia | Australia | Dartmouth Dam |  | granitic gneiss | TRX | 200 |  | 7.05 | 1130 | 1143 |  |  | 0 | [11 empty] | 18.4 | 30.53% |  |  | 0.4395109 |  | 0.6957 | 3.6371 | 1.2777 | 1.171824 | 14.5 |  |  |  | B | 20.28552 |  | 100 | Snowy Mountains Engineering Corporation. 1973. In: Douglas, K. 2002. "The shear strength of rock masses." PhD Thesis, The University of New South Wales, Sydney, Australia. https://doi.org/10.26190/unsworks/21014.
477 | 1973 | SMEC (1973) | WH3/3E/3D | 3 | Australia | Australia | Dartmouth Dam |  | granitic gneiss | TRX | 200 |  | 7.05 | 1130 | 1143 |  |  | 0 | [11 empty] | 18.4 | 30.53% |  |  | 0.4395109 |  | 1.3845 | 6.2703 | 2.457064 | 2.02236 | 16.5 |  |  |  | B | 29.61091 |  | 100 | Snowy Mountains Engineering Corporation. 1973. In: Douglas, K. 2002. "The shear strength of rock masses." PhD Thesis, The University of New South Wales, Sydney, Australia. https://doi.org/10.26190/unsworks/21014.
478 | 1976 | Good (1976) | G | 1 | Australia | Australia | Kangaroo Ck Dam | quarry | schist | TRX | 25 | A | 8 | 571.5 | 1143 |  |  | 0 | [9 empty] | 2.68 | 24.10254 | 22.8 | 13.28% |  |  | 0.1531053 |  | 0.152 | 1.07 | 0.3008196 | 0.3383328 | [7 empty] | 100 | Good, R. J. 1976. "Kangaroo Creek Dam use of a weak schist as rockfill for a concrete faced rockfill dam." Twelth Congres on Large Dams, Mexico, ICOLD. Vol. Q44 pp. 645-659.
479 | 1976 | Good (1976) | G | 2 | Australia | Australia | Kangaroo Ck Dam | quarry | schist | TRX | 25 | A | 8 | 571.5 | 1143 |  |  | 0 | [9 empty] | 2.68 | 24.10254 | 22.8 | 13.28% |  |  | 0.1531053 |  | 0.281 | 1.77 | 0.5553504 | 0.5772691 | [7 empty] | 100 | Good, R. J. 1976. "Kangaroo Creek Dam use of a weak schist as rockfill for a concrete faced rockfill dam." Twelth Congres on Large Dams, Mexico, ICOLD. Vol. Q44 pp. 645-659.
480 | 1976 | Good (1976) | G | 3 | Australia | Australia | Kangaroo Ck Dam | quarry | schist | TRX | 25 | A | 8 | 571.5 | 1143 |  |  | 0 | [9 empty] | 2.68 | 24.10254 | 22.8 | 13.28% |  |  | 0.1531053 |  | 0.514 | 2.67 | 0.9587037 | 0.8723645 | [7 empty] | 100 | Good, R. J. 1976. "Kangaroo Creek Dam use of a weak schist as rockfill for a concrete faced rockfill dam." Twelth Congres on Large Dams, Mexico, ICOLD. Vol. Q44 pp. 645-659.
481 | 1976 | Good (1976) | G | 4 | Australia | Australia | Kangaroo Ck Dam | quarry | schist | TRX | 25 | A | 8 | 571.5 | 1143 |  | 100 | 0 | [9 empty] | 2.68 | 24.10254 | 22.8 | 13.28% |  |  | 0.1531053 |  | 1.033 | 4.5 | 1.837259 | 1.463398 | [7 empty] | 100 | Good, R. J. 1976. "Kangaroo Creek Dam use of a weak schist as rockfill for a concrete faced rockfill dam." Twelth Congres on Large Dams, Mexico, ICOLD. Vol. Q44 pp. 645-659.
482 | 1976 | Valstad & Strom (1976) | VS-1 | 1 | Europe | Norway | Svartevann Dam | quarry | granitic gneiss | TRX | 200 |  | 7.05 | 100 | 200 | 32 | 58 | 10 | <0.075 | 0.075 | 0.6 | 1.15 | 1.5 | 4.9 | 9.5 | 20 | 3.2 | 2.89 | 20.18811 | 19.5054192 | 0.312 |  |  | 0.4534884 |  | 0.08041453 | 0.4696208552 | 0.1408034 | 0.1409145 | 6 |  |  |  |  | 6.486772 | 3.5 | 22.30487 | Valstad, V., and E. Strøm. 1976. “Investigation of the Mechanical Properties of Rockfill for the Svartevann Dam, Using Triaxial, Oedometer and Plate Bearing Tests.” Norwegian Geotechnical Institute Publication No. 110, Oslo, 3–8.
483 | 1976 | Valstad & Strom (1976) | VS-3 | 2 | Europe | Norway | Svartevann Dam | quarry | granitic gneiss | TRX | 200 |  | 7.05 | 100 | 200 | 32 | 58 | 10 | <0.075 | 0.075 | 0.6 | 1.15 | 1.5 | 4.9 | 9.5 | 20 | 3.2 | 2.89 | 20.30548 | 19.6188228 | 0.308 |  |  | 0.4450867 |  | 0.4903325 | 2.5301157 | 0.8378571 | 0.7668778 | 9 |  |  |  |  | 22.66426 | 3.5 | 22.72591 | Valstad, V., and E. Strøm. 1976. “Investigation of the Mechanical Properties of Rockfill for the Svartevann Dam, Using Triaxial, Oedometer and Plate Bearing Tests.” Norwegian Geotechnical Institute Publication No. 110, Oslo, 3–8.
484 | 1976 | Valstad & Strom (1976) | VS-5 | 3 | Europe | Norway | Svartevann Dam | quarry | granitic gneiss | TRX | 200 |  | 7.05 | 100 | 200 | 32 | 58 | 10 | <0.075 | 0.075 | 0.6 | 1.15 | 1.5 | 4.9 | 9.5 | 20 | 3.2 | 2.89 | 21.27381 | 20.5544025 | 0.275 |  |  | 0.3793103 |  | 0.980665 | 4.8837117 | 1.668986 | 1.487536 | 11 |  |  |  |  | 35.48224 | 3.5 | 26.66682 | Valstad, V., and E. Strøm. 1976. “Investigation of the Mechanical Properties of Rockfill for the Svartevann Dam, Using Triaxial, Oedometer and Plate Bearing Tests.” Norwegian Geotechnical Institute Publication No. 110, Oslo, 3–8.
485 | 1976 | Valstad & Strom (1976) | VS-2 | 1 | Europe | Norway | Svartevann Dam | quarry | granitic gneiss | TRX | 200 |  | 7.05 | 100 | 200 | 32 | 58 | 10 | <0.075 | 0.075 | 0.6 | 1.15 | 1.5 | 4.9 | 9.5 | 20 | 3.2 | 2.89 | 18.72095 | 18.0878742 | 0.362 |  |  | 0.5673981 |  | 0.08041453 | 0.4302177355 | 0.1374526 | 0.1292237 | 11.5 |  |  |  |  | 3.041767 | 3.5 | 17.82699 | Valstad, V., and E. Strøm. 1976. “Investigation of the Mechanical Properties of Rockfill for the Svartevann Dam, Using Triaxial, Oedometer and Plate Bearing Tests.” Norwegian Geotechnical Institute Publication No. 110, Oslo, 3–8.
486 | 1976 | Valstad & Strom (1976) | VS-4 | 2 | Europe | Norway | Svartevann Dam | quarry | granitic gneiss | TRX | 200 |  | 7.05 | 100 | 200 | 32 | 58 | 10 | <0.075 | 0.075 | 0.6 | 1.15 | 1.5 | 4.9 | 9.5 | 20 | 3.2 | 2.89 | 18.83832 | 18.2012778 | 0.358 |  |  | 0.5576324 |  | 0.4903325 | 2.42224255 | 0.8347858 | 0.7394624 | 13 |  |  |  |  | 14.86085 | 3.5 | 18.13919 | Valstad, V., and E. Strøm. 1976. “Investigation of the Mechanical Properties of Rockfill for the Svartevann Dam, Using Triaxial, Oedometer and Plate Bearing Tests.” Norwegian Geotechnical Institute Publication No. 110, Oslo, 3–8.
487 | 1976 | Valstad & Strom (1976) | VS-6 | 3 | Europe | Norway | Svartevann Dam | quarry | granitic gneiss | TRX | 200 |  | 7.05 | 100 | 200 | 32 | 58 | 10 | <0.075 | 0.075 | 0.6 | 1.15 | 1.5 | 4.9 | 9.5 | 20 | 3.2 | 2.89 | 18.92635 | 18.2863305 | 0.355 |  |  | 0.5503876 |  | 0.980665 | 4.6287388 | 1.652611 | 1.414142 | 14 |  |  |  |  | 26.05767 | 3.5 | 18.37796 | Valstad, V., and E. Strøm. 1976. “Investigation of the Mechanical Properties of Rockfill for the Svartevann Dam, Using Triaxial, Oedometer and Plate Bearing Tests.” Norwegian Geotechnical Institute Publication No. 110, Oslo, 3–8.
488 | 1976 | Valstad & Strom (1976) | VS-7 | 1 | Europe | Norway | Svartevann Dam | quarry | granitic gneiss | TRX | 200 |  | 7.05 | 100 | 200 | 32 | 58 | 10 | <0.075 | 0.075 | 0.6 | 1.15 | 1.5 | 4.9 | 9.5 | 20 | 3.2 | 2.89 | 22.3807302 | 19.2219102 | 0.322 |  |  | 0.4749263 |  | 0.08041453 | 0.3900104705 | 0.1332026 | 0.116432 | 9 |  |  |  |  | 3.439955 |  | 100 | Valstad, V., and E. Strøm. 1976. “Investigation of the Mechanical Properties of Rockfill for the Svartevann Dam, Using Triaxial, Oedometer and Plate Bearing Tests.” Norwegian Geotechnical Institute Publication No. 110, Oslo, 3–8.
489 | 1976 | Valstad & Strom (1976) | VS-9 | 2 | Europe | Norway | Svartevann Dam | quarry | granitic gneiss | TRX | 200 |  | 7.05 | 100 | 200 | 32 | 58 | 10 | <0.075 | 0.075 | 0.6 | 1.15 | 1.5 | 4.9 | 9.5 | 20 | 3.2 | 2.89 | 22.7144664 | 19.7322264 | 0.304 |  |  | 0.4367816 |  | 0.4903325 | 2.34378935 | 0.8325897 | 0.7191794 | 12 |  |  |  |  | 15.44547375 |  | 100 | Valstad, V., and E. Strøm. 1976. “Investigation of the Mechanical Properties of Rockfill for the Svartevann Dam, Using Triaxial, Oedometer and Plate Bearing Tests.” Norwegian Geotechnical Institute Publication No. 110, Oslo, 3–8.
490 | 1976 | Valstad & Strom (1976) | VS-11 | 3 | Europe | Norway | Svartevann Dam | quarry | granitic gneiss | TRX | 200 |  | 7.05 | 100 | 200 | 32 | 58 | 10 | <0.075 | 0.075 | 0.6 | 1.15 | 1.5 | 4.9 | 9.5 | 20 | 3.2 | 2.89 | 22.5661392 | 19.5054192 | 0.312 |  |  | 0.4534884 |  | 0.980665 | 4.3737659 | 1.625725 | 1.33141 | 11.5 |  |  |  |  | 29.50523 |  | 100 | Valstad, V., and E. Strøm. 1976. “Investigation of the Mechanical Properties of Rockfill for the Svartevann Dam, Using Triaxial, Oedometer and Plate Bearing Tests.” Norwegian Geotechnical Institute Publication No. 110, Oslo, 3–8.
491 | 1976 | Valstad & Strom (1976) | VS-8 | 1 | Europe | Norway | Svartevann Dam | quarry | granitic gneiss | TRX | 200 |  | 7.05 | 100 | 200 | 32 | 58 | 10 | <0.075 | 0.075 | 0.6 | 1.15 | 1.5 | 4.9 | 9.5 | 20 | 3.2 | 2.89 | 21.9357486 | 18.5414886 | 0.346 |  |  | 0.529052 |  | 0.08041453 | 0.3787524363 | 0.1325263 | 0.1132752 | 11 |  |  |  |  | 2.712163 |  | 100 | Valstad, V., and E. Strøm. 1976. “Investigation of the Mechanical Properties of Rockfill for the Svartevann Dam, Using Triaxial, Oedometer and Plate Bearing Tests.” Norwegian Geotechnical Institute Publication No. 110, Oslo, 3–8.
492 | 1976 | Valstad & Strom (1976) | VS-10 | 2 | Europe | Norway | Svartevann Dam | quarry | granitic gneiss | TRX | 200 |  | 7.05 | 100 | 200 | 32 | 58 | 10 | <0.075 | 0.075 | 0.6 | 1.15 | 1.5 | 4.9 | 9.5 | 20 | 3.2 | 2.89 | 21.7132578 | 18.2012778 | 0.358 |  |  | 0.5576324 |  | 0.4903325 | 2.2359162 | 0.8133008 | 0.6778345 | 12 |  |  |  |  | 14.54653 |  | 100 | Valstad, V., and E. Strøm. 1976. “Investigation of the Mechanical Properties of Rockfill for the Svartevann Dam, Using Triaxial, Oedometer and Plate Bearing Tests.” Norwegian Geotechnical Institute Publication No. 110, Oslo, 3–8.
493 | 1976 | Valstad & Strom (1976) | VS-12 | 3 | Europe | Norway | Svartevann Dam | quarry | granitic gneiss | TRX | 200 |  | 7.05 | 100 | 200 | 32 | 58 | 10 | <0.075 | 0.075 | 0.6 | 1.15 | 1.5 | 4.9 | 9.5 | 20 | 3.2 | 2.89 | 22.1767803 | 18.9100503 | 0.333 |  |  | 0.4992504 |  | 0.980665 | 4.40318585 | 1.627568 | 1.339984 | 14 |  |  |  |  | 24.4465775 |  | 100 | Valstad, V., and E. Strøm. 1976. “Investigation of the Mechanical Properties of Rockfill for the Svartevann Dam, Using Triaxial, Oedometer and Plate Bearing Tests.” Norwegian Geotechnical Institute Publication No. 110, Oslo, 3–8.
494 | 1976 | Valstad & Strom (1976) | VS-13 | 1 | Europe | Norway | Svartevann Dam | quarry | granitic gneiss | TRX | 200 |  | 7.05 | 100 | 200 | 75 | 19 | 6 | <0.075 | 0.32 | 2.7 | 5.9 | 7.1 | 14 | 16 | 22.1875 | 3.208627 | 2.89 | 20.10008 | 19.4203665 | 0.315 |  |  | 0.459854 |  | 0.08041453 | 0.5050032484 | 0.1459092 | 0.1533583 | 5 |  |  |  |  | 8.491774368 | 3.5 | 21.99611 | Valstad, V., and E. Strøm. 1976. “Investigation of the Mechanical Properties of Rockfill for the Svartevann Dam, Using Triaxial, Oedometer and Plate Bearing Tests.” Norwegian Geotechnical Institute Publication No. 110, Oslo, 3–8.
495 | 1976 | Valstad & Strom (1976) | VS-15 | 2 | Europe | Norway | Svartevann Dam | quarry | granitic gneiss | TRX | 200 |  | 7.05 | 100 | 200 | 75 | 19 | 6 | <0.075 | 0.32 | 2.7 | 5.9 | 7.1 | 14 | 16 | 22.1875 | 3.208627 | 2.89 | 20.18811 | 19.5054192 | 0.312 |  |  | 0.4534884 |  | 0.4903325 | 2.4908891 | 0.8267055 | 0.7481888 | 7.5 |  |  |  |  | 26.674088 | 3.5 | 22.30487 | Valstad, V., and E. Strøm. 1976. “Investigation of the Mechanical Properties of Rockfill for the Svartevann Dam, Using Triaxial, Oedometer and Plate Bearing Tests.” Norwegian Geotechnical Institute Publication No. 110, Oslo, 3–8.
496 | 1976 | Valstad & Strom (1976) | VS-17 | 3 | Europe | Norway | Svartevann Dam | quarry | granitic gneiss | TRX | 200 |  | 7.05 | 100 | 200 | 75 | 19 | 6 | <0.075 | 0.32 | 2.7 | 5.9 | 7.1 | 14 | 16 | 22.1875 | 3.208627 | 2.89 | 20.51088 | 19.8172791 | 0.301 |  |  | 0.4306152 |  | 0.980665 | 4.97197155 | 1.673534 | 1.511749 | 9.5 |  |  |  |  | 42.01375 | 3.5 | 23.48965 | Valstad, V., and E. Strøm. 1976. “Investigation of the Mechanical Properties of Rockfill for the Svartevann Dam, Using Triaxial, Oedometer and Plate Bearing Tests.” Norwegian Geotechnical Institute Publication No. 110, Oslo, 3–8.
497 | 1976 | Valstad & Strom (1976) | VS-14 | 1 | Europe | Norway | Svartevann Dam | quarry | granitic gneiss | TRX | 200 |  | 7.05 | 100 | 200 | 75 | 19 | 6 | <0.075 | 0.32 | 2.7 | 5.9 | 7.1 | 14 | 16 | 22.1875 | 3.208627 | 2.89 | 18.83832 | 18.2012778 | 0.358 |  |  | 0.5576324 |  | 0.08041453 | 0.4430840603 | 0.1379449 | 0.1324944 | 9 |  |  |  |  | 4.029661 | 3.5 | 18.13919 | Valstad, V., and E. Strøm. 1976. “Investigation of the Mechanical Properties of Rockfill for the Svartevann Dam, Using Triaxial, Oedometer and Plate Bearing Tests.” Norwegian Geotechnical Institute Publication No. 110, Oslo, 3–8.
498 | 1976 | Valstad & Strom (1976) | VS-16 | 2 | Europe | Norway | Svartevann Dam | quarry | granitic gneiss | TRX | 200 |  | 7.05 | 100 | 200 | 75 | 19 | 6 | <0.075 | 0.32 | 2.7 | 5.9 | 7.1 | 14 | 16 | 22.1875 | 3.208627 | 2.89 | 18.72095 | 18.0878742 | 0.362 |  |  | 0.5673981 |  | 0.4903325 | 2.4320492 | 0.8599644 | 0.7622944 | 12.5 |  |  |  |  | 15.5337336 | 3.5 | 17.82699 | Valstad, V., and E. Strøm. 1976. “Investigation of the Mechanical Properties of Rockfill for the Svartevann Dam, Using Triaxial, Oedometer and Plate Bearing Tests.” Norwegian Geotechnical Institute Publication No. 110, Oslo, 3–8.
499 | 1976 | Valstad & Strom (1976) | VS-18 | 3 | Europe | Norway | Svartevann Dam | quarry | granitic gneiss | TRX | 200 |  | 7.05 | 100 | 200 | 75 | 19 | 6 | <0.075 | 0.32 | 2.7 | 5.9 | 7.1 | 14 | 16 | 22.1875 | 3.208627 | 2.89 | 18.72095 | 18.0878742 | 0.362 |  |  | 0.5673981 |  | 0.980665 | 4.36395925 | 1.666643 | 1.360257 | 16 |  |  |  |  | 21.14559 | 3.5 | 17.82699 | Valstad, V., and E. Strøm. 1976. “Investigation of the Mechanical Properties of Rockfill for the Svartevann Dam, Using Triaxial, Oedometer and Plate Bearing Tests.” Norwegian Geotechnical Institute Publication No. 110, Oslo, 3–8.
500 | 1976 | Valstad & Strom (1976) | VS-19 | 1 | Europe | Norway | Svartevann Dam | quarry | granitic gneiss | TRX | 200 |  | 7.05 | 100 | 200 | 75 | 19 | 6 | <0.075 | 0.32 | 2.7 | 5.9 | 7.1 | 14 | 16 | 22.1875 | 3.208627 | 2.89 | 22.3065666 | 19.1085066 | 0.326 |  |  | 0.4836795 |  | 0.08041453 | 0.4165472654 | 0.138001 | 0.1266511 | 8 |  |  |  |  | 4.201659 |  | 100 | Valstad, V., and E. Strøm. 1976. “Investigation of the Mechanical Properties of Rockfill for the Svartevann Dam, Using Triaxial, Oedometer and Plate Bearing Tests.” Norwegian Geotechnical Institute Publication No. 110, Oslo, 3–8.
501 | 1976 | Valstad & Strom (1976) | VS-21 | 2 | Europe | Norway | Svartevann Dam | quarry | granitic gneiss | TRX | 200 |  | 7.05 | 100 | 200 | 75 | 19 | 6 | <0.075 | 0.32 | 2.7 | 5.9 | 7.1 | 14 | 16 | 22.1875 | 3.208627 | 2.89 | 22.8442527 | 19.9306827 | 0.297 |  |  | 0.4224751 |  | 0.980665 | 4.3541526 | 1.629985 | 1.329983 | 12 |  |  |  |  | 28.1124 |  | 100 | Valstad, V., and E. Strøm. 1976. “Investigation of the Mechanical Properties of Rockfill for the Svartevann Dam, Using Triaxial, Oedometer and Plate Bearing Tests.” Norwegian Geotechnical Institute Publication No. 110, Oslo, 3–8.
502 | 1976 | Valstad & Strom (1976) | VS-20 | 1 | Europe | Norway | Svartevann Dam | quarry | granitic gneiss | TRX | 200 |  | 7.05 | 100 | 200 | 75 | 19 | 6 | <0.075 | 0.32 | 2.7 | 5.9 | 7.1 | 14 | 16 | 22.1875 | 3.208627 | 2.89 | 21.3609807 | 17.6626107 | 0.377 |  |  | 0.6051364 |  | 0.08041453 | 0.40207265 | 0.1370813 | 0.1225406 | 11.5 |  |  |  |  | 2.797027 |  | 100 | Valstad, V., and E. Strøm. 1976. “Investigation of the Mechanical Properties of Rockfill for the Svartevann Dam, Using Triaxial, Oedometer and Plate Bearing Tests.” Norwegian Geotechnical Institute Publication No. 110, Oslo, 3–8.
503 | 1976 | Valstad & Strom (1976) | VS-22 | 2 | Europe | Norway | Svartevann Dam | quarry | granitic gneiss | TRX | 200 |  | 7.05 | 100 | 200 | 75 | 19 | 6 | <0.075 | 0.32 | 2.7 | 5.9 | 7.1 | 14 | 16 | 22.1875 | 3.208627 | 2.89 | 21.7132578 | 18.2012778 | 0.358 |  |  | 0.5576324 |  | 0.980665 | 4.16782625 | 1.624068 | 1.279321 | 14.5 |  |  |  |  | 21.98042 |  | 100 | Valstad, V., and E. Strøm. 1976. “Investigation of the Mechanical Properties of Rockfill for the Svartevann Dam, Using Triaxial, Oedometer and Plate Bearing Tests.” Norwegian Geotechnical Institute Publication No. 110, Oslo, 3–8.
504 | 1976 | Valstad & Strom (1976) | VS-23 | 1 | Europe | Norway | Svartevann Dam | quarry | granitic gneiss | TRX | 200 |  | 7.05 | 100 | 200 | 32 | 58 | 10 | <0.075 | 0.075 | 0.6 | 1.15 | 1.5 | 4.9 | 9.5 | 20 | 3.2 | 2.89 | 20.74563 | 20.0440863 | 0.293 |  |  | 0.4144272 |  | 0.08041453 | 0.4454964962 | 0.1406475 | 0.1355063 | 6.5 |  |  |  |  | 5.616646 | 3.5 | 24.40718 | Valstad, V., and E. Strøm. 1976. “Investigation of the Mechanical Properties of Rockfill for the Svartevann Dam, Using Triaxial, Oedometer and Plate Bearing Tests.” Norwegian Geotechnical Institute Publication No. 110, Oslo, 3–8.
505 | 1976 | Valstad & Strom (1976) | VS-43 | 2 | Europe | Norway | Svartevann Dam | quarry | granitic gneiss | TRX | 200 |  | 7.05 | 100 | 200 | 75 | 19 | 6 | <0.075 | 0.32 | 2.7 | 5.9 | 7.1 | 14 | 16 | 22.1875 | 3.208627 | 2.89 | 19.1611 | 18.5131377 | 0.347 |  |  | 0.5313936 |  | 0.4903325 | 2.353596 | 0.8229955 | 0.7135644 | 14.5 |  |  |  |  | 12.85009 | 3.5 | 19.03486 | Valstad, V., and E. Strøm. 1976. “Investigation of the Mechanical Properties of Rockfill for the Svartevann Dam, Using Triaxial, Oedometer and Plate Bearing Tests.” Norwegian Geotechnical Institute Publication No. 110, Oslo, 3–8.
506 | 1976 | Valstad & Strom (1976) | VS-53 | 3 | Europe | Norway | Svartevann Dam | quarry | granitic gneiss | TRX | 200 |  | 7.05 | 100 | 200 | 75 | 19 | 6 | <0.075 | 0.32 | 2.7 | 5.9 | 7.1 | 14 | 16 | 22.1875 | 3.208627 | 2.89 | 19.13175 | 18.4847868 | 0.348 |  |  | 0.5337423 |  | 0.980665 | 4.5895122 | 1.644154 | 1.397932 | 18 |  |  |  |  | 20.04915 | 3.5 | 18.95109 | Valstad, V., and E. Strøm. 1976. “Investigation of the Mechanical Properties of Rockfill for the Svartevann Dam, Using Triaxial, Oedometer and Plate Bearing Tests.” Norwegian Geotechnical Institute Publication No. 110, Oslo, 3–8.
507 | 1976 | Valstad & Strom (1976) | VS-24 | 1 | Europe | Norway | Svartevann Dam | quarry | granitic gneiss | TRX | 200 |  | 7.05 | 100 | 200 | 32 | 58 | 10 | <0.075 | 0.075 | 0.6 | 1.15 | 1.5 | 4.9 | 9.5 | 20 | 3.2 | 2.89 | 18.16343 | 17.5492071 | 0.381 |  |  | 0.6155089 |  | 0.08041453 | 0.3514114961 | 0.1263672 | 0.1016926 | 11 |  |  |  |  | 2.463609 | 3.5 | 16.43356 | Valstad, V., and E. Strøm. 1976. “Investigation of the Mechanical Properties of Rockfill for the Svartevann Dam, Using Triaxial, Oedometer and Plate Bearing Tests.” Norwegian Geotechnical Institute Publication No. 110, Oslo, 3–8.
508 | 1976 | Valstad & Strom (1976) | VS-44 | 2 | Europe | Norway | Svartevann Dam | quarry | granitic gneiss | TRX | 200 |  | 7.05 | 100 | 200 | 75 | 19 | 6 | <0.075 | 0.32 | 2.7 | 5.9 | 7.1 | 14 | 16 | 22.1875 | 3.208627 | 2.89 | 19.68927 | 19.0234539 | 0.329 |  |  | 0.490313 |  | 0.4903325 | 2.3732093 | 0.8284104 | 0.7226772 | 10.5 |  |  |  |  | 17.93216 | 3.5 | 20.62968 | Valstad, V., and E. Strøm. 1976. “Investigation of the Mechanical Properties of Rockfill for the Svartevann Dam, Using Triaxial, Oedometer and Plate Bearing Tests.” Norwegian Geotechnical Institute Publication No. 110, Oslo, 3–8.
509 | 1976 | Valstad & Strom (1976) | VS-54 | 3 | Europe | Norway | Svartevann Dam | quarry | granitic gneiss | TRX | 200 |  | 7.05 | 100 | 200 | 75 | 19 | 6 | <0.075 | 0.32 | 2.7 | 5.9 | 7.1 | 14 | 16 | 22.1875 | 3.208627 | 2.89 | 19.80665 | 19.1368575 | 0.325 |  |  | 0.4814815 |  | 0.980665 | 4.5502856 | 1.635271 | 1.381371 | 17 |  |  |  |  | 20.99777 | 3.5 | 21.00808 | Valstad, V., and E. Strøm. 1976. “Investigation of the Mechanical Properties of Rockfill for the Svartevann Dam, Using Triaxial, Oedometer and Plate Bearing Tests.” Norwegian Geotechnical Institute Publication No. 110, Oslo, 3–8.
510 | 1976 | Valstad & Strom (1976) | VS-25 | 1 | Europe | Norway | Svartevann Dam | quarry | granitic gneiss | TRX | 200 |  | 7.05 | 100 | 200 | 32 | 58 | 10 | <0.075 | 0.075 | 0.6 | 1.15 | 1.5 | 4.9 | 9.5 | 20 | 3.2 | 2.89 | 17.6646 | 17.0672418 | 0.398 |  |  | 0.6611296 |  | 0.08041453 | 0.3602570944 | 0.1268991 | 0.1041515 | 13 |  |  |  |  | 2.152635 | 3.5 | 15.29957 | Valstad, V., and E. Strøm. 1976. “Investigation of the Mechanical Properties of Rockfill for the Svartevann Dam, Using Triaxial, Oedometer and Plate Bearing Tests.” Norwegian Geotechnical Institute Publication No. 110, Oslo, 3–8.
511 | 1976 | Valstad & Strom (1976) | VS-45 | 2 | Europe | Norway | Svartevann Dam | quarry | granitic gneiss | TRX | 200 |  | 7.05 | 100 | 200 | 75 | 19 | 6 | <0.075 | 0.32 | 2.7 | 5.9 | 7.1 | 14 | 16 | 22.1875 | 3.208627 | 2.89 | 20.33482 | 19.6471737 | 0.307 |  |  | 0.4430014 |  | 0.4903325 | 2.48108245 | 0.8309691 | 0.749726 | 10.5 |  |  |  |  | 18.95952 | 3.5 | 22.83288 | Valstad, V., and E. Strøm. 1976. “Investigation of the Mechanical Properties of Rockfill for the Svartevann Dam, Using Triaxial, Oedometer and Plate Bearing Tests.” Norwegian Geotechnical Institute Publication No. 110, Oslo, 3–8.
512 | 1976 | Valstad & Strom (1976) | VS-55 | 3 | Europe | Norway | Svartevann Dam | quarry | granitic gneiss | TRX | 200 |  | 7.05 | 100 | 200 | 75 | 19 | 6 | <0.075 | 0.32 | 2.7 | 5.9 | 7.1 | 14 | 16 | 22.1875 | 3.208627 | 2.89 | 20.54022705 | 19.84563 | 0.3 |  |  | 0.4285714 |  | 0.980665 | 4.7660319 | 1.635611 | 1.431871 | 15 |  |  |  |  | 25.23578 | 3.5 | 23.60167 | Valstad, V., and E. Strøm. 1976. “Investigation of the Mechanical Properties of Rockfill for the Svartevann Dam, Using Triaxial, Oedometer and Plate Bearing Tests.” Norwegian Geotechnical Institute Publication No. 110, Oslo, 3–8.
513 | 1976 | Valstad & Strom (1976) | VS-26 | 1 | Europe | Norway | Svartevann Dam | quarry | granitic gneiss | TRX | 200 |  | 7.05 | 100 | 200 | 32 | 58 | 10 | <0.075 | 0.075 | 0.6 | 1.15 | 1.5 | 4.9 | 9.5 | 20 | 3.2 | 2.89 | 20.30548 | 19.6188228 | 0.308 |  |  | 0.4450867 |  | 0.08041453 | 0.4141348295 | 0.1324141 | 0.1210345 | 8.5 |  |  |  |  | 3.926121 | 3.5 | 22.72591 | Valstad, V., and E. Strøm. 1976. “Investigation of the Mechanical Properties of Rockfill for the Svartevann Dam, Using Triaxial, Oedometer and Plate Bearing Tests.” Norwegian Geotechnical Institute Publication No. 110, Oslo, 3–8.
514 | 1976 | Valstad & Strom (1976) | VS-46 | 2 | Europe | Norway | Svartevann Dam | quarry | granitic gneiss | TRX | 200 |  | 7.05 | 100 | 200 | 75 | 19 | 6 | <0.075 | 0.32 | 2.7 | 5.9 | 7.1 | 14 | 16 | 22.1875 | 3.208627 | 2.89 | 21.09775 | 20.3842971 | 0.281 |  |  | 0.3908206 |  | 0.4903325 | 2.57914895 | 0.8489193 | 0.7876785 | 7.5 |  |  |  |  | 27.850886 | 3.5 | 25.88144 | Valstad, V., and E. Strøm. 1976. “Investigation of the Mechanical Properties of Rockfill for the Svartevann Dam, Using Triaxial, Oedometer and Plate Bearing Tests.” Norwegian Geotechnical Institute Publication No. 110, Oslo, 3–8.
515 | 1976 | Valstad & Strom (1976) | VS-56 | 3 | Europe | Norway | Svartevann Dam | quarry | granitic gneiss | TRX | 200 |  | 7.05 | 100 | 200 | 75 | 19 | 6 | <0.075 | 0.32 | 2.7 | 5.9 | 7.1 | 14 | 16 | 22.1875 | 3.208627 | 2.89 | 21.09775 | 20.3842971 | 0.281 |  |  | 0.3908206 |  | 0.980665 | 4.8248718 | 1.66409 | 1.469748 | 12.5 |  |  |  |  | 30.7536544 | 3.5 | 25.88144 | Valstad, V., and E. Strøm. 1976. “Investigation of the Mechanical Properties of Rockfill for the Svartevann Dam, Using Triaxial, Oedometer and Plate Bearing Tests.” Norwegian Geotechnical Institute Publication No. 110, Oslo, 3–8.
516 | 1976 | Valstad & Strom (1976) | VS-27 | 1 | Europe | Norway | Svartevann Dam | quarry | granitic gneiss | TRX | 200 |  | 7.05 | 250 | 500 | 75 | 24.5 | 0.5 | <0.075 | 0.59 | 2.5 | 4.3 | 6 | 20 | 40 | 10.16949 | 1.765537 | 2.89 | 17.51788 | 16.9254873 | 0.403 |  |  | 0.6750419 |  | 0.08041453 | 0.3578446585 | 0.1227415 | 0.09975575 | 15.5 |  |  |  |  | 1.789872 | 3.5 | 14.98426 | Valstad, V., and E. Strøm. 1976. “Investigation of the Mechanical Properties of Rockfill for the Svartevann Dam, Using Triaxial, Oedometer and Plate Bearing Tests.” Norwegian Geotechnical Institute Publication No. 110, Oslo, 3–8.
517 | 1976 | Valstad & Strom (1976) | VS-47 | 2 | Europe | Norway | Svartevann Dam | quarry | granitic gneiss | TRX | 200 |  | 7.05 | 250 | 500 | 75 | 19 | 6 | <0.075 | 0.32 | 2.7 | 5.9 | 7.1 | 14 | 16 | 22.1875 | 3.208627 | 2.89 | 21.86067 | 21.1214205 | 0.255 |  |  | 0.3422819 |  | 0.4903325 | 2.73605535 | 0.857384 | 0.830403 | 6 |  |  |  |  | 37.42871 | 3.5 | 29.55167 | Valstad, V., and E. Strøm. 1976. “Investigation of the Mechanical Properties of Rockfill for the Svartevann Dam, Using Triaxial, Oedometer and Plate Bearing Tests.” Norwegian Geotechnical Institute Publication No. 110, Oslo, 3–8.
518 | 1976 | Valstad & Strom (1976) | VS-57 | 3 | Europe | Norway | Svartevann Dam | quarry | granitic gneiss | TRX | 200 |  | 7.05 | 250 | 500 | 75 | 19 | 6 | <0.075 | 0.32 | 2.7 | 5.9 | 7.1 | 14 | 16 | 22.1875 | 3.208627 | 2.89 | 21.77264 | 21.0363678 | 0.258 |  |  | 0.3477089 |  | 0.980665 | 5.05042475 | 1.662851 | 1.520183 | 10.5 |  |  |  |  | 38.75962 | 3.5 | 29.09043 | Valstad, V., and E. Strøm. 1976. “Investigation of the Mechanical Properties of Rockfill for the Svartevann Dam, Using Triaxial, Oedometer and Plate Bearing Tests.” Norwegian Geotechnical Institute Publication No. 110, Oslo, 3–8.
519 | 1976 | Valstad & Strom (1976) | VS-28 | 1 | Europe | Norway | Svartevann Dam | quarry | granitic gneiss | TRX | 200 |  | 7.05 | 250 | 500 | 75 | 24.5 | 0.5 | <0.075 | 0.59 | 2.5 | 4.3 | 6 | 20 | 40 | 10.16949 | 1.765537 | 2.89 | 18.80898 | 18.1729269 | 0.359 |  |  | 0.5600624 |  | 0.08041453 | 0.369906838 | 0.1295548 | 0.1086783 | 14.5 |  |  |  |  | 1.996499 | 3.5 | 18.06049 | Valstad, V., and E. Strøm. 1976. “Investigation of the Mechanical Properties of Rockfill for the Svartevann Dam, Using Triaxial, Oedometer and Plate Bearing Tests.” Norwegian Geotechnical Institute Publication No. 110, Oslo, 3–8.
520 | 1976 | Valstad & Strom (1976) | VS-48 | 2 | Europe | Norway | Svartevann Dam | quarry | granitic gneiss | TRX | 200 |  | 7.05 | 250 | 500 | 75 | 19 | 6 | <0.075 | 0.32 | 2.7 | 5.9 | 7.1 | 14 | 16 | 22.1875 | 3.208627 | 2.89 | 21.8430441 | 18.3997341 | 0.351 |  |  | 0.540832 |  | 0.4903325 | 2.30456275 | 0.8271768 | 0.7054424 | 12 |  |  |  |  | 15.11859 | 3.5 | 100 | Valstad, V., and E. Strøm. 1976. “Investigation of the Mechanical Properties of Rockfill for the Svartevann Dam, Using Triaxial, Oedometer and Plate Bearing Tests.” Norwegian Geotechnical Institute Publication No. 110, Oslo, 3–8.
521 | 1976 | Valstad & Strom (1976) | VS-58 | 3 | Europe | Norway | Svartevann Dam | quarry | granitic gneiss | TRX | 200 |  | 7.05 | 250 | 500 | 75 | 19 | 6 | <0.075 | 0.32 | 2.7 | 5.9 | 7.1 | 14 | 16 | 22.1875 | 3.208627 | 2.89 | 21.8986668 | 18.4847868 | 0.348 |  |  | 0.5337423 |  | 0.980665 | 4.4129925 | 1.639343 | 1.351644 | 14 |  |  |  |  | 24.516625 | 3.5 | 100 | Valstad, V., and E. Strøm. 1976. “Investigation of the Mechanical Properties of Rockfill for the Svartevann Dam, Using Triaxial, Oedometer and Plate Bearing Tests.” Norwegian Geotechnical Institute Publication No. 110, Oslo, 3–8.
522 | 1976 | Valstad & Strom (1976) | VS-29 | 1 | Europe | Norway | Svartevann Dam | quarry | granitic gneiss | TRX | 200 |  | 7.05 | 250 | 500 | 75 | 24.5 | 0.5 | <0.075 | 0.59 | 2.5 | 4.3 | 6 | 20 | 40 | 10.16949 | 1.765537 | 2.89 | 21.27381 | 20.5544025 | 0.275 |  |  | 0.3793103 |  | 0.08041453 | 0.4704250005 | 0.145241 | 0.1451914 | 8 |  |  |  |  | 4.875131 | 3.5 | 26.66682 | Valstad, V., and E. Strøm. 1976. “Investigation of the Mechanical Properties of Rockfill for the Svartevann Dam, Using Triaxial, Oedometer and Plate Bearing Tests.” Norwegian Geotechnical Institute Publication No. 110, Oslo, 3–8.
523 | 1976 | Valstad & Strom (1976) | VS-49 | 2 | Europe | Norway | Svartevann Dam | quarry | granitic gneiss | TRX | 200 |  | 7.05 | 250 | 500 | 75 | 19 | 6 | <0.075 | 0.32 | 2.7 | 5.9 | 7.1 | 14 | 16 | 22.1875 | 3.208627 | 2.89 | 22.2509439 | 19.0234539 | 0.329 |  |  | 0.490313 |  | 0.4903325 | 2.2947561 | 0.8099131 | 0.6888592 | 12 |  |  |  |  | 15.03686 | 3.5 | 100 | Valstad, V., and E. Strøm. 1976. “Investigation of the Mechanical Properties of Rockfill for the Svartevann Dam, Using Triaxial, Oedometer and Plate Bearing Tests.” Norwegian Geotechnical Institute Publication No. 110, Oslo, 3–8.
524 | 1976 | Valstad & Strom (1976) | VS-59 | 3 | Europe | Norway | Svartevann Dam | quarry | granitic gneiss | TRX | 200 |  | 7.05 | 250 | 500 | 75 | 19 | 6 | <0.075 | 0.32 | 2.7 | 5.9 | 7.1 | 14 | 16 | 22.1875 | 3.208627 | 2.89 | 22.603221 | 19.562121 | 0.31 |  |  | 0.4492754 |  | 0.980665 | 4.65815875 | 1.64765 | 1.417027 | 13 |  |  |  |  | 28.28841 | 3.5 | 100 | Valstad, V., and E. Strøm. 1976. “Investigation of the Mechanical Properties of Rockfill for the Svartevann Dam, Using Triaxial, Oedometer and Plate Bearing Tests.” Norwegian Geotechnical Institute Publication No. 110, Oslo, 3–8.
525 | 1976 | Valstad & Strom (1976) | VS-30 | 1 | Europe | Norway | Svartevann Dam | quarry | granitic gneiss | TRX | 200 |  | 7.05 | 250 | 500 | 75 | 24.5 | 0.5 | <0.075 | 0.59 | 2.5 | 4.3 | 6 | 20 | 40 | 10.16949 | 1.765537 | 2.89 | 18.63292 | 18.0028215 | 0.365 |  |  | 0.5748031 |  | 0.08041453 | 0.3787524363 | 0.130628 | 0.1116207 | 13.5 |  |  |  |  | 2.20991 | 3.5 | 17.59733 | Valstad, V., and E. Strøm. 1976. “Investigation of the Mechanical Properties of Rockfill for the Svartevann Dam, Using Triaxial, Oedometer and Plate Bearing Tests.” Norwegian Geotechnical Institute Publication No. 110, Oslo, 3–8.
526 | 1976 | Valstad & Strom (1976) | VS-50 | 2 | Europe | Norway | Svartevann Dam | quarry | granitic gneiss | TRX | 200 |  | 7.05 | 250 | 500 | 75 | 19 | 6 | <0.075 | 0.32 | 2.7 | 5.9 | 7.1 | 14 | 16 | 22.1875 | 3.208627 | 2.89 | 22.78863 | 19.84563 | 0.3 |  |  | 0.4285714 |  | 0.4903325 | 2.4320492 | 0.8243124 | 0.7327699 | 9 |  |  |  |  | 21.57463 | 3.5 | 100 | Valstad, V., and E. Strøm. 1976. “Investigation of the Mechanical Properties of Rockfill for the Svartevann Dam, Using Triaxial, Oedometer and Plate Bearing Tests.” Norwegian Geotechnical Institute Publication No. 110, Oslo, 3–8.
527 | 1976 | Valstad & Strom (1976) | VS-60 | 3 | Europe | Norway | Svartevann Dam | quarry | granitic gneiss | TRX | 200 |  | 7.05 | 250 | 500 | 75 | 19 | 6 | <0.075 | 0.32 | 2.7 | 5.9 | 7.1 | 14 | 16 | 22.1875 | 3.208627 | 2.89 | 23.0667435 | 20.2708935 | 0.285 |  |  | 0.3986014 |  | 0.980665 | 4.69738535 | 1.625245 | 1.40721 | 12 |  |  |  |  | 30.97267 | 3.5 | 100 | Valstad, V., and E. Strøm. 1976. “Investigation of the Mechanical Properties of Rockfill for the Svartevann Dam, Using Triaxial, Oedometer and Plate Bearing Tests.” Norwegian Geotechnical Institute Publication No. 110, Oslo, 3–8.
528 | 1976 | Valstad & Strom (1976) | VS-31 | 1 | Europe | Norway | Svartevann Dam | quarry | granitic gneiss | TRX | 200 |  | 7.05 | 500 | 1000 | 83 | 13.5 | 3.5 | <0.075 | 0.6 | 5 | 8.2 | 12 | 40 | 80 | 20 | 3.472222 | 2.89 | 21.59658 | 20.8662624 | 0.264 |  |  | 0.3586957 |  | 0.08041453 | 0.4599711116 | 0.1407394 | 0.1387718 | 7 |  |  |  |  | 5.42223688 | 3.5 | 28.19939 | Valstad, V., and E. Strøm. 1976. “Investigation of the Mechanical Properties of Rockfill for the Svartevann Dam, Using Triaxial, Oedometer and Plate Bearing Tests.” Norwegian Geotechnical Institute Publication No. 110, Oslo, 3–8.
529 | 1976 | Valstad & Strom (1976) | VS-51 | 2 | Europe | Norway | Svartevann Dam | quarry | granitic gneiss | TRX | 200 |  | 7.05 | 500 | 1000 | 75 | 19 | 6 | <0.075 | 0.32 | 2.7 | 5.9 | 7.1 | 14 | 16 | 22.1875 | 3.208627 | 2.89 | 23.1409071 | 20.3842971 | 0.281 |  |  | 0.3908206 |  | 0.4903325 | 2.4908891 | 0.8187925 | 0.7410916 | 10 |  |  |  |  | 20.005566 | 3.5 | 100 | Valstad, V., and E. Strøm. 1976. “Investigation of the Mechanical Properties of Rockfill for the Svartevann Dam, Using Triaxial, Oedometer and Plate Bearing Tests.” Norwegian Geotechnical Institute Publication No. 110, Oslo, 3–8.
530 | 1976 | Valstad & Strom (1976) | VS-61 | 3 | Europe | Norway | Svartevann Dam | quarry | granitic gneiss | TRX | 200 |  | 7.05 | 500 | 1000 | 75 | 19 | 6 | <0.075 | 0.32 | 2.7 | 5.9 | 7.1 | 14 | 16 | 22.1875 | 3.208627 | 2.89 | 23.5673478 | 21.0363678 | 0.258 |  |  | 0.3477089 |  | 0.980665 | 5.05042475 | 1.657128 | 1.51507 | 10 |  |  |  |  | 40.6975975 | 3.5 | 100 | Valstad, V., and E. Strøm. 1976. “Investigation of the Mechanical Properties of Rockfill for the Svartevann Dam, Using Triaxial, Oedometer and Plate Bearing Tests.” Norwegian Geotechnical Institute Publication No. 110, Oslo, 3–8.
531 | 1976 | Valstad & Strom (1976) | VS-32 | 1 | Europe | Norway | Svartevann Dam | quarry | granitic gneiss | TRX | 200 |  | 7.05 | 500 | 1000 | 83 | 13.5 | 3.5 | <0.075 | 0.6 | 5 | 8.2 | 12 | 40 | 80 | 20 | 3.472222 | 2.89 | 19.24913 | 18.5981904 | 0.344 |  |  | 0.5243902 |  | 0.08041453 | 0.4294135902 | 0.1340217 | 0.1258377 | 11 |  |  |  |  | 3.172719 | 3.5 | 19.28907 | Valstad, V., and E. Strøm. 1976. “Investigation of the Mechanical Properties of Rockfill for the Svartevann Dam, Using Triaxial, Oedometer and Plate Bearing Tests.” Norwegian Geotechnical Institute Publication No. 110, Oslo, 3–8.
532 | 1976 | Valstad & Strom (1976) | VS-52 | 2 | Europe | Norway | Svartevann Dam | quarry | granitic gneiss | TRX | 200 |  | 7.05 | 500 | 1000 | 75 | 19 | 6 | <0.075 | 0.32 | 2.7 | 5.9 | 7.1 | 14 | 16 | 22.1875 | 3.208627 | 2.89 | 23.5673478 | 21.0363678 | 0.258 |  |  | 0.3477089 |  | 0.4903325 | 2.6870221 | 0.8343246 | 0.7983191 | 8.5 |  |  |  |  | 25.84341 | 3.5 | 100 | Valstad, V., and E. Strøm. 1976. “Investigation of the Mechanical Properties of Rockfill for the Svartevann Dam, Using Triaxial, Oedometer and Plate Bearing Tests.” Norwegian Geotechnical Institute Publication No. 110, Oslo, 3–8.
533 | 1978 | Donaghe & Cohen (1978) | D180 | 1 | North America | United States | Carters Dam | crushed | quartzite | TRX | 207 | A | 8 | 305 | 701 | 94 | 4.5 | 1.5 | <0.075 | 4.2 | 15.5 | 29 | 38 | 70 | 75 | 9 | 1.5 | 2.88 | 22.54769 | 19.3 | 29.08% |  |  | 0.41 | 1.7525 | 0.414 | 2.68 | 0.7865848 | 0.8399153 | 14.6 | -3.5 |  | 0.3208711 | T | 15.52055 | 12.4 | 88 | Donaghe, R. T. and M. W. Cohen. 1978. “Strength and Deformation Properties of Rock Fill.” Final report Technical Report S-78-1, U.S Army Engineers Waterways Experiment Station Soils and Pavements Laboratory.
534 | 1978 | Donaghe & Cohen (1978) | D180 | 2 | North America | United States | Carters Dam | crushed | quartzite | TRX | 207 | A | 8 | 305 | 701 | 94 | 4.5 | 1.5 | <0.075 | 4.2 | 15.5 | 29 | 38 | 70 | 75 | 9 | 1.5 | 2.88 | 22.60474 | 19.3 | 29.08% |  |  | 0.41 | 1.7525 | 0.862 | 4.74 | 1.574599 | 1.501886 | 16.6 | -7 |  | 0.4520146 | B | 23.36145 | 12.3 | 90 | Donaghe, R. T. and M. W. Cohen. 1978. “Strength and Deformation Properties of Rock Fill.” Final report Technical Report S-78-1, U.S Army Engineers Waterways Experiment Station Soils and Pavements Laboratory.
535 | 1978 | Donaghe & Cohen (1978) | D180 | 3 | North America | United States | Carters Dam | crushed | quartzite | TRX | 207 | A | 8 | 305 | 701 | 94 | 4.5 | 1.5 | <0.075 | 4.2 | 15.5 | 29 | 38 | 70 | 75 | 9 | 1.5 | 2.88 | 22.83295 | 19.5 | 29.08% |  |  | 0.41 | 1.7525 | 2.07 | 9.98 | 3.71464 | 3.210025 | 21.9 | -8.5 |  | 0.435204 | B | 36.11872 | 11.4 | 98 | Donaghe, R. T. and M. W. Cohen. 1978. “Strength and Deformation Properties of Rock Fill.” Final report Technical Report S-78-1, U.S Army Engineers Waterways Experiment Station Soils and Pavements Laboratory.
536 | 1978 | Donaghe & Cohen (1978) | D180 | 4 | North America | United States | Carters Dam | crushed | quartzite | TRX | 207 | A | 8 | 305 | 701 | 94 | 4.5 | 1.5 | <0.075 | 4.2 | 15.5 | 29 | 38 | 70 | 75 | 9 | 1.5 | 2.88 | 22.7759 | 19.4 | 29.08% |  |  | 0.41 | 1.7525 | 2.76 | 12.1 | 4.775851 | 3.842446 | 21.7 | -9 |  | 0.4535688 | B | 43.04147 | 10.7 | 96 | Donaghe, R. T. and M. W. Cohen. 1978. “Strength and Deformation Properties of Rock Fill.” Final report Technical Report S-78-1, U.S Army Engineers Waterways Experiment Station Soils and Pavements Laboratory.
537 | 1978 | Donaghe & Cohen (1978) | D184 | 1 | North America | United States | Carters Dam | crushed | quartzite | TRX | 207 | A | 8 | 305 | 701 | 94 | 4.5 | 1.5 | <0.075 | 4.2 | 15.5 | 29 | 38 | 70 | 75 | 9 | 1.5 | 2.5 | 17.94323 | 15.7 | 42.2% |  |  | 0.73 | 1.7525 | 0.414 | 1.83 | 0.6882245 | 0.5595559 | 30 | -13.5 |  | 0.472942 | D | 4.72 | 22.5 | 91 | Donaghe, R. T. and M. W. Cohen. 1978. “Strength and Deformation Properties of Rock Fill.” Final report Technical Report S-78-1, U.S Army Engineers Waterways Experiment Station Soils and Pavements Laboratory.
538 | 1978 | Donaghe & Cohen (1978) | D184 | 2 | North America | United States | Carters Dam | crushed | quartzite | TRX | 207 | A | 8 | 305 | 701 | 94 | 4.5 | 1.5 | <0.075 | 4.2 | 15.5 | 29 | 38 | 70 | 75 | 9 | 1.5 | 2.5 | 18.29307 | 15.9 | 41.52% |  |  | 0.71 | 1.7525 | 0.862 | 3.75 | 1.454405 | 1.166157 | 31.9 | -17 |  | 0.5171875 | D | 9.053292 | 21.1 | 97 | Donaghe, R. T. and M. W. Cohen. 1978. “Strength and Deformation Properties of Rock Fill.” Final report Technical Report S-78-1, U.S Army Engineers Waterways Experiment Station Soils and Pavements Laboratory.
539 | 1978 | Donaghe & Cohen (1978) | D184 | 3 | North America | United States | Carters Dam | crushed | quartzite | TRX | 207 | A | 8 | 305 | 701 | 94 | 4.5 | 1.5 | <0.075 | 4.2 | 15.5 | 29 | 38 | 70 | 75 | 9 | 1.5 | 2.5 | 17.97332 | 16.2 | 40.48% |  |  | 0.68 | 1.7525 | 2.07 | 8.38 | 3.449856 | 2.608235 | 28.9 | -14 |  | 0.4921117 | D | 21.83391 | 14 | 85 | Donaghe, R. T. and M. W. Cohen. 1978. “Strength and Deformation Properties of Rock Fill.” Final report Technical Report S-78-1, U.S Army Engineers Waterways Experiment Station Soils and Pavements Laboratory.
540 | 1978 | Donaghe & Cohen (1978) | D184 | 4 | North America | United States | Carters Dam | crushed | quartzite | TRX | 207 | A | 8 | 305 | 701 | 94 | 4.5 | 1.5 | <0.075 | 4.2 | 15.5 | 29 | 38 | 70 | 75 | 9 | 1.5 | 2.5 | 18.47705 | 16.2 | 40.83% |  |  | 0.69 | 1.7525 | 2.76 | 10.5 | 4.486343 | 3.222055 | 28.3 | -13 |  | 0.4800881 | D | 27.34982 | 16 | 99 | Donaghe, R. T. and M. W. Cohen. 1978. “Strength and Deformation Properties of Rock Fill.” Final report Technical Report S-78-1, U.S Army Engineers Waterways Experiment Station Soils and Pavements Laboratory.
541 | 1978 | Donaghe & Cohen (1978) | D196 | 1 | North America | United States | Napa | quarry | basalt | TRX | 207 | SA-SR | 5 | 305 | 701 | 94 | 4.5 | 1.5 | <0.075 | 4.2 | 15.5 | 29 | 38 | 70 | 75 | 9 | 1.5 | 2.98 | 23.85549 | 20.9 | 27.01% |  |  | 0.37 | 1.7525 | 0.414 | 2.83 | 0.8250118 | 0.9077851 | 13.4 | -1.5 |  | 0.219017 | B | 18.02985 | 11.7 | 95 | Donaghe, R. T. and M. W. Cohen. 1978. “Strength and Deformation Properties of Rock Fill.” Final report Technical Report S-78-1, U.S Army Engineers Waterways Experiment Station Soils and Pavements Laboratory.
542 | 1978 | Donaghe & Cohen (1978) | D196 | 2 | North America | United States | Napa | quarry | basalt | TRX | 207 | SA-SR | 5 | 305 | 701 | 94 | 4.5 | 1.5 | <0.075 | 4.2 | 15.5 | 29 | 38 | 70 | 75 | 9 | 1.5 | 2.98 | 23.64633 | 20.6 | 28.06% |  |  | 0.39 | 1.7525 | 0.862 | 5.02 | 1.683812 | 1.655814 | 14.1 | -4 |  | 0.3588268 | B | 29.48936 | 11.9 | 95 | Donaghe, R. T. and M. W. Cohen. 1978. “Strength and Deformation Properties of Rock Fill.” Final report Technical Report S-78-1, U.S Army Engineers Waterways Experiment Station Soils and Pavements Laboratory.
543 | 1978 | Donaghe & Cohen (1978) | D196 | 3 | North America | United States | Napa | quarry | basalt | TRX | 207 | SA-SR | 5 | 305 | 701 | 94 | 4.5 | 1.5 | <0.075 | 4.2 | 15.5 | 29 | 38 | 70 | 75 | 9 | 1.5 | 2.98 | 23.85549 | 20.9 | 27.01% |  |  | 0.37 | 1.7525 | 2.07 | 8.91 | 3.645014 | 2.879657 | 17.8 | -6.5 |  | 0.4261718 | B | 38.42697 | 11 | 95 | Donaghe, R. T. and M. W. Cohen. 1978. “Strength and Deformation Properties of Rock Fill.” Final report Technical Report S-78-1, U.S Army Engineers Waterways Experiment Station Soils and Pavements Laboratory.
544 | 1978 | Donaghe & Cohen (1978) | D196 | 4 | North America | United States | Napa | quarry | basalt | TRX | 207 | SA-SR | 5 | 305 | 701 | 94 | 4.5 | 1.5 | <0.075 | 4.2 | 15.5 | 29 | 38 | 70 | 75 | 9 | 1.5 | 2.98 | 23.85549 | 20.8 | 27.01% |  |  | 0.37 | 1.7525 | 2.76 | 11.7 | 4.916643 | 3.824824 | 18.8 | -7 |  | 0.4308959 | B | 47.55319 | 10.6 | 95 | Donaghe, R. T. and M. W. Cohen. 1978. “Strength and Deformation Properties of Rock Fill.” Final report Technical Report S-78-1, U.S Army Engineers Waterways Experiment Station Soils and Pavements Laboratory.
545 | 1978 | Donaghe & Cohen (1978) | D206 | 1 | North America | United States | Napa, California | quarry | basalt | TRX | 207 | A | 8 | 305 | 701 | 94 | 4.5 | 1.5 | <0.075 | 4.2 | 15.5 | 29 | 38 | 70 | 75 | 9 | 1.5 | 2.82 | 22.93809 | 20.7 | 26.47% |  |  | 0.36 | 1.7525 | 0.414 | 3.37 | 0.8811504 | 1.07827 | 12 | -1 |  | 0.1803357 | B | 24.63333 | 11.7 | 100 | Donaghe, R. T. and M. W. Cohen. 1978. “Strength and Deformation Properties of Rock Fill.” Final report Technical Report S-78-1, U.S Army Engineers Waterways Experiment Station Soils and Pavements Laboratory.
546 | 1978 | Donaghe & Cohen (1978) | D206 | 2 | North America | United States | Napa, California | quarry | basalt | TRX | 207 | A | 8 | 305 | 701 | 94 | 4.5 | 1.5 | <0.075 | 4.2 | 15.5 | 29 | 38 | 70 | 75 | 9 | 1.5 | 2.82 | 22.93809 | 20.7 | 26.47% |  |  | 0.36 | 1.7525 | 0.862 | 5.14 | 1.6399 | 1.650069 | 16.7 | -2.5 |  | 0.2606133 | B | 25.61677 | 11.4 | 100 | Donaghe, R. T. and M. W. Cohen. 1978. “Strength and Deformation Properties of Rock Fill.” Final report Technical Report S-78-1, U.S Army Engineers Waterways Experiment Station Soils and Pavements Laboratory.
547 | 1978 | Donaghe & Cohen (1978) | D206 | 3 | North America | United States | Napa, California | quarry | basalt | TRX | 207 | A | 8 | 305 | 701 | 94 | 4.5 | 1.5 | <0.075 | 4.2 | 15.5 | 29 | 38 | 70 | 75 | 9 | 1.5 | 2.82 | 22.93809 | 20.7 | 26.47% |  |  | 0.36 | 1.7525 | 2.07 | 9.87 | 3.716393 | 3.182963 | 13.4 | -4.5 |  | 0.4039334 | B | 58.20896 | 11.1 | 100 | Donaghe, R. T. and M. W. Cohen. 1978. “Strength and Deformation Properties of Rock Fill.” Final report Technical Report S-78-1, U.S Army Engineers Waterways Experiment Station Soils and Pavements Laboratory.
548 | 1978 | Donaghe & Cohen (1978) | D206 | 4 | North America | United States | Napa, California | quarry | basalt | TRX | 207 | A | 8 | 305 | 701 | 94 | 4.5 | 1.5 | <0.075 | 4.2 | 15.5 | 29 | 38 | 70 | 75 | 9 | 1.5 | 2.82 | 22.84226 | 20.7 | 27.01% |  |  | 0.37 | 1.7525 | 2.76 | 12.7 | 4.957358 | 4.124725 | 18.4 | -6.5 |  | 0.4162213 | B | 54.02174 | 10.8 | 100 | Donaghe, R. T. and M. W. Cohen. 1978. “Strength and Deformation Properties of Rock Fill.” Final report Technical Report S-78-1, U.S Army Engineers Waterways Experiment Station Soils and Pavements Laboratory.
549 | 1978 | Donaghe & Cohen (1978) | D228 | 1 | North America | United States | Carters Dam | abraided | quartzite | TRX | 207 | SA-SR | 5 | 305 | 701 | 94 | 4.5 | 1.5 | <0.075 | 4.2 | 15.5 | 29 | 38 | 70 | 75 | 9 | 1.5 | 2.95 | 24.61702 | 21.1 | 22.48% |  |  | 0.29 | 1.7525 | 0.414 | 2.76 | 0.7708778 | 0.84254 | 7.7 | -0.1 |  | 0.1412493 | B | 30.46753 | 10.1 | 99 | Donaghe, R. T. and M. W. Cohen. 1978. “Strength and Deformation Properties of Rock Fill.” Final report Technical Report S-78-1, U.S Army Engineers Waterways Experiment Station Soils and Pavements Laboratory.
550 | 1978 | Donaghe & Cohen (1978) | D228 | 2 | North America | United States | Carters Dam | abraided | quartzite | TRX | 207 | SA-SR | 5 | 305 | 701 | 94 | 4.5 | 1.5 | <0.075 | 4.2 | 15.5 | 29 | 38 | 70 | 75 | 9 | 1.5 | 2.95 | 24.37443 | 21.2 | 22.48% |  |  | 0.29 | 1.7525 | 0.862 | 5.44 | 1.650645 | 1.728715 | 10.3 | -2 |  | 0.2890434 | B | 44.4466 | 8.9 | 88 | Donaghe, R. T. and M. W. Cohen. 1978. “Strength and Deformation Properties of Rock Fill.” Final report Technical Report S-78-1, U.S Army Engineers Waterways Experiment Station Soils and Pavements Laboratory.
551 | 1978 | Donaghe & Cohen (1978) | D228 | 3 | North America | United States | Carters Dam | abraided | quartzite | TRX | 207 | SA-SR | 5 | 305 | 701 | 94 | 4.5 | 1.5 | <0.075 | 4.2 | 15.5 | 29 | 38 | 70 | 75 | 9 | 1.5 | 2.95 | 24.50675 | 21.2 | 22.48% |  |  | 0.29 | 1.7525 | 2.07 | 10.8 | 3.787397 | 3.470364 | 13.1 | -4.5 |  | 0.4044128 | B | 66.64122 | 8.8 | 94 | Donaghe, R. T. and M. W. Cohen. 1978. “Strength and Deformation Properties of Rock Fill.” Final report Technical Report S-78-1, U.S Army Engineers Waterways Experiment Station Soils and Pavements Laboratory.
552 | 1978 | Donaghe & Cohen (1978) | D228 | 4 | North America | United States | Carters Dam | abraided | quartzite | TRX | 207 | SA-SR | 5 | 305 | 701 | 94 | 4.5 | 1.5 | <0.075 | 4.2 | 15.5 | 29 | 38 | 70 | 75 | 9 | 1.5 | 2.95 | 24.55086 | 21.1 | 22.48% |  |  | 0.29 | 1.7525 | 2.76 | 13.2 | 4.897871 | 4.212942 | 12.3 | -5 |  | 0.4463798 | B | 84.87805 | 8.7 | 96 | Donaghe, R. T. and M. W. Cohen. 1978. “Strength and Deformation Properties of Rock Fill.” Final report Technical Report S-78-1, U.S Army Engineers Waterways Experiment Station Soils and Pavements Laboratory.
553 | 1978 | Donaghe & Cohen (1978) | D250 | 1 | North America | Canada | Bear River | alluvial | gravel, quartz | TRX | 170 | SR | 4 | 150 | 351 | 68 | 32 | 0 | 0.6 | 0.9 | 1.9 | 3.95 | 5.95 | 17 | 25.4 | 6.67 | 0.68 | 2.67 | 22.31588 | 20.3 | 23.66% |  |  | 0.31 | 0.8775 | 0.414 | 2.36 | 0.7601941 | 0.7442065 | 3.7 | -1.5 |  | 0.4408038 | B | 52.59459 | 11.2 | 100 | Donaghe, R. T. and M. W. Cohen. 1978. “Strength and Deformation Properties of Rock Fill.” Final report Technical Report S-78-1, U.S Army Engineers Waterways Experiment Station Soils and Pavements Laboratory.
554 | 1978 | Donaghe & Cohen (1978) | D250 | 2 | North America | Canada | Bear River | alluvial | gravel, quartz | TRX | 170 | SR | 4 | 150 | 351 | 68 | 32 | 0 | 0.6 | 0.9 | 1.9 | 3.95 | 5.95 | 17 | 25.4 | 6.67 | 0.68 | 2.67 | 22.31588 | 20.4 | 23.66% |  |  | 0.31 | 0.8775 | 0.862 | 4.41 | 1.54984 | 1.402617 | 3.9 | -0.7 |  | 0.2962568 | B | 90.97436 | 10.9 | 100 | Donaghe, R. T. and M. W. Cohen. 1978. “Strength and Deformation Properties of Rock Fill.” Final report Technical Report S-78-1, U.S Army Engineers Waterways Experiment Station Soils and Pavements Laboratory.
555 | 1978 | Donaghe & Cohen (1978) | D250 | 3 | North America | Canada | Bear River | alluvial | gravel, quartz | TRX | 170 | SR | 4 | 150 | 351 | 68 | 32 | 0 | 0.6 | 0.9 | 1.9 | 3.95 | 5.95 | 17 | 25.4 | 6.67 | 0.68 | 2.67 | 22.22114 | 20.3 | 24.24% |  |  | 0.32 | 0.8775 | 2.07 | 8.71 | 3.484855 | 2.718974 | 7.6 | -1 |  | 0.2839848 | B | 87.36842 | 10.8 | 100 | Donaghe, R. T. and M. W. Cohen. 1978. “Strength and Deformation Properties of Rock Fill.” Final report Technical Report S-78-1, U.S Army Engineers Waterways Experiment Station Soils and Pavements Laboratory.
556 | 1978 | Donaghe & Cohen (1978) | D250 | 4 | North America | Canada | Bear River | alluvial | gravel, quartz | TRX | 170 | SR | 4 | 150 | 351 | 68 | 32 | 0 | 0.6 | 0.9 | 1.9 | 3.95 | 5.95 | 17 | 25.4 | 6.67 | 0.68 | 2.67 | 22.22114 | 20.2 | 24.24% |  |  | 0.32 | 0.8775 | 3.1 | 12.7 | 5.23275 | 3.990711 | 11.8 | -2 |  | 0.3117079 | B | 81.35593 | 10.5 | 100 | Donaghe, R. T. and M. W. Cohen. 1978. “Strength and Deformation Properties of Rock Fill.” Final report Technical Report S-78-1, U.S Army Engineers Waterways Experiment Station Soils and Pavements Laboratory.
557 | 1978 | Donaghe & Cohen (1978) | D254 | 1 | North America | Canada | Bear River | alluvial | gravel, quartz | TRX | 170 | SR | 4 | 150 | 351 | 68 | 32 | 0 | 0.6 | 0.9 | 1.9 | 3.95 | 5.95 | 17 | 25.4 | 6.67 | 0.68 | 2.67 | 21.51193 | 19.1 | 28.57% |  |  | 0.4 | 0.8775 | 0.414 | 1.92 | 0.7051747 | 0.594749 | 6 | -1 |  | 0.2969256 | T | 25.1 | 14 | 100 | Donaghe, R. T. and M. W. Cohen. 1978. “Strength and Deformation Properties of Rock Fill.” Final report Technical Report S-78-1, U.S Army Engineers Waterways Experiment Station Soils and Pavements Laboratory.
558 | 1978 | Donaghe & Cohen (1978) | D254 | 2 | North America | Canada | Bear River | alluvial | gravel, quartz | TRX | 170 | SR | 4 | 150 | 351 | 68 | 32 | 0 | 0.6 | 0.9 | 1.9 | 3.95 | 5.95 | 17 | 25.4 | 6.67 | 0.68 | 2.67 | 21.42894 | 19 | 29.08% |  |  | 0.41 | 0.8775 | 0.862 | 3.63 | 1.419597 | 1.110186 | 6.7 | -0.5 |  | 0.2451806 | B | 41.31343 | 14 | 100 | Donaghe, R. T. and M. W. Cohen. 1978. “Strength and Deformation Properties of Rock Fill.” Final report Technical Report S-78-1, U.S Army Engineers Waterways Experiment Station Soils and Pavements Laboratory.
559 | 1978 | Donaghe & Cohen (1978) | D254 | 3 | North America | Canada | Bear River | alluvial | gravel, quartz | TRX | 170 | SR | 4 | 150 | 351 | 68 | 32 | 0 | 0.6 | 0.9 | 1.9 | 3.95 | 5.95 | 17 | 25.4 | 6.67 | 0.68 | 2.67 | 21.51193 | 19 | 28.57% |  |  | 0.4 | 0.8775 | 2.07 | 8.27 | 3.380237 | 2.531155 | 16.1 | -3 |  | 0.3249802 | B | 38.50932 | 13.5 | 100 | Donaghe, R. T. and M. W. Cohen. 1978. “Strength and Deformation Properties of Rock Fill.” Final report Technical Report S-78-1, U.S Army Engineers Waterways Experiment Station Soils and Pavements Laboratory.
560 | 1978 | Donaghe & Cohen (1978) | D254 | 4 | North America | Canada | Bear River | alluvial | gravel, quartz | TRX | 170 | SR | 4 | 150 | 351 | 68 | 32 | 0 | 0.6 | 0.9 | 1.9 | 3.95 | 5.95 | 17 | 25.4 | 6.67 | 0.68 | 2.67 | 21.51193 | 19 | 28.57% |  |  | 0.4 | 0.8775 | 3.1 | 12.1 | 5.042303 | 3.702457 | 20.8 | -5.5 |  | 0.3740935 | B | 43.26923 | 13 | 100 | Donaghe, R. T. and M. W. Cohen. 1978. “Strength and Deformation Properties of Rock Fill.” Final report Technical Report S-78-1, U.S Army Engineers Waterways Experiment Station Soils and Pavements Laboratory.
561 | 1978 | Donaghe & Cohen (1978) | D258 | 1 | North America | Canada | Bear River | crushed | gravel, quartz (crushed) | TRX | 170 | A-SA | 7 | 150 | 351 | 68 | 32 | 0 | 0.6 | 0.9 | 1.9 | 3.95 | 5.95 | 17 | 25.4 | 6.67 | 0.68 | 2.67 | 21.68152 | 9.3 | 27.54% |  |  | 0.38 | 0.8775 | 0.414 | 2.3 | 0.7484298 | 0.7203411 | 5.2 | -0.4 |  | 0.2127389 | B | 36.26923 | 13.4 | 100 | Donaghe, R. T. and M. W. Cohen. 1978. “Strength and Deformation Properties of Rock Fill.” Final report Technical Report S-78-1, U.S Army Engineers Waterways Experiment Station Soils and Pavements Laboratory.
562 | 1978 | Donaghe & Cohen (1978) | D258 | 2 | North America | Canada | Bear River | crushed | gravel, quartz (crushed) | TRX | 170 | A-SA | 7 | 150 | 351 | 68 | 32 | 0 | 0.6 | 0.9 | 1.9 | 3.95 | 5.95 | 17 | 25.4 | 6.67 | 0.68 | 2.67 | 21.59612 | 19.3 | 28.06% |  |  | 0.39 | 0.8775 | 0.862 | 4.2 | 1.503524 | 1.315239 | 6.1 | -0.5 |  | 0.2318259 | B | 54.72131 | 13.5 | 100 | Donaghe, R. T. and M. W. Cohen. 1978. “Strength and Deformation Properties of Rock Fill.” Final report Technical Report S-78-1, U.S Army Engineers Waterways Experiment Station Soils and Pavements Laboratory.
563 | 1978 | Donaghe & Cohen (1978) | D258 | 3 | North America | Canada | Bear River | crushed | gravel, quartz (crushed) | TRX | 170 | A-SA | 7 | 150 | 351 | 68 | 32 | 0 | 0.6 | 0.9 | 1.9 | 3.95 | 5.95 | 17 | 25.4 | 6.67 | 0.68 | 2.67 | 21.68152 | 19.3 | 27.54% |  |  | 0.38 | 0.8775 | 2.07 | 8.9 | 3.504897 | 2.78234 | 13.3 | -3 |  | 0.3425383 | B | 51.35338 | 12.7 | 100 | Donaghe, R. T. and M. W. Cohen. 1978. “Strength and Deformation Properties of Rock Fill.” Final report Technical Report S-78-1, U.S Army Engineers Waterways Experiment Station Soils and Pavements Laboratory.
564 | 1978 | Donaghe & Cohen (1978) | D258 | 4 | North America | Canada | Bear River | crushed | gravel, quartz (crushed) | TRX | 170 | A-SA | 7 | 150 | 351 | 68 | 32 | 0 | 0.6 | 0.9 | 1.9 | 3.95 | 5.95 | 17 | 25.4 | 6.67 | 0.68 | 2.67 | 21.59612 | 19.3 | 28.06% |  |  | 0.39 | 0.8775 | 3.1 | 12.8 | 5.218437 | 4.007626 | 16.3 | -4.5 |  | 0.3766677 | B | 59.5092 | 12.3 | 100 | Donaghe, R. T. and M. W. Cohen. 1978. “Strength and Deformation Properties of Rock Fill.” Final report Technical Report S-78-1, U.S Army Engineers Waterways Experiment Station Soils and Pavements Laboratory.
565 | 1978 | Donaghe & Cohen (1978) | D262 | 1 | North America | Canada | Bear River | crushed | gravel, quartz (crushed) | TRX | 170 | A-SA | 7 | 150 | 351 | 68 | 32 | 0 | 0.6 | 0.9 | 1.9 | 3.95 | 5.95 | 17 | 25.4 | 6.67 | 0.68 | 2.67 | 20.87939 | 17.8 | 32.43% |  |  | 0.48 | 0.8775 | 0.414 | 1.82 | 0.6924259 | 0.5603087 | 10.1 | -0.5 |  | 0.2215829 | T | 13.92079 | 16.8 | 100 | Donaghe, R. T. and M. W. Cohen. 1978. “Strength and Deformation Properties of Rock Fill.” Final report Technical Report S-78-1, U.S Army Engineers Waterways Experiment Station Soils and Pavements Laboratory.
566 | 1978 | Donaghe & Cohen (1978) | D262 | 2 | North America | Canada | Bear River | crushed | gravel, quartz (crushed) | TRX | 170 | A-SA | 7 | 150 | 351 | 68 | 32 | 0 | 0.6 | 0.9 | 1.9 | 3.95 | 5.95 | 17 | 25.4 | 6.67 | 0.68 | 2.67 | 20.87939 | 17.8 | 32.43% |  |  | 0.48 | 0.8775 | 0.862 | 3.53 | 1.405749 | 1.074737 | 17.2 | -3 |  | 0.314893 | T | 15.51163 | 16.6 | 100 | Donaghe, R. T. and M. W. Cohen. 1978. “Strength and Deformation Properties of Rock Fill.” Final report Technical Report S-78-1, U.S Army Engineers Waterways Experiment Station Soils and Pavements Laboratory.
567 | 1978 | Donaghe & Cohen (1978) | D262 | 3 | North America | Canada | Bear River | crushed | gravel, quartz (crushed) | TRX | 170 | A-SA | 7 | 150 | 351 | 68 | 32 | 0 | 0.6 | 0.9 | 1.9 | 3.95 | 5.95 | 17 | 25.4 | 6.67 | 0.68 | 2.67 | 20.87939 | 17.8 | 32.43% |  |  | 0.48 | 0.8775 | 2.07 | 8.03 | 3.32635 | 2.430932 | 19.8 | -7.5 |  | 0.438086 | B | 30.10101 | 15.6 | 100 | Donaghe, R. T. and M. W. Cohen. 1978. “Strength and Deformation Properties of Rock Fill.” Final report Technical Report S-78-1, U.S Army Engineers Waterways Experiment Station Soils and Pavements Laboratory.
568 | 1978 | Donaghe & Cohen (1978) | D262 | 4 | North America | Canada | Bear River | crushed | gravel, quartz (crushed) | TRX | 170 | A-SA | 7 | 150 | 351 | 68 | 32 | 0 | 0.6 | 0.9 | 1.9 | 3.95 | 5.95 | 17 | 25.4 | 6.67 | 0.68 | 2.67 | 20.87939 | 17.8 | 32.43% |  |  | 0.48 | 0.8775 | 3.1 | 12.1 | 5.025888 | 3.691063 | 22.7 | -8 |  | 0.4236013 | B | 39.64758 | 14.7 | 100 | Donaghe, R. T. and M. W. Cohen. 1978. “Strength and Deformation Properties of Rock Fill.” Final report Technical Report S-78-1, U.S Army Engineers Waterways Experiment Station Soils and Pavements Laboratory.
569 | 1978 | Donaghe & Cohen (1978) | D268 | 1 | North America | United States | Napa, California | quarry | basalt | TRX | 207 | A | 8 | 150 | 351 | 68 | 32 | 0 | 0.6 | 0.9 | 1.95 | 4 | 6 | 18 | 25.4 | 6.7 | 0.7 | 2.86 | 22.84329 | 20.4 | 28.57% |  |  | 0.4 | 0.8775 | 0.414 | 2.92 | 0.8199546 | 0.9233218 | 8.8 |  |  |  | B | 28.47727 | 13.4 | 100 | Donaghe, R. T. and M. W. Cohen. 1978. “Strength and Deformation Properties of Rock Fill.” Final report Technical Report S-78-1, U.S Army Engineers Waterways Experiment Station Soils and Pavements Laboratory.
570 | 1978 | Donaghe & Cohen (1978) | D268 | 2 | North America | United States | Napa, California | quarry | basalt | TRX | 207 | A | 8 | 150 | 351 | 68 | 32 | 0 | 0.6 | 0.9 | 1.95 | 4 | 6 | 18 | 25.4 | 6.7 | 0.7 | 2.86 | 22.84329 | 20.4 | 28.57% |  |  | 0.4 | 0.8775 | 0.862 | 4.96 | 1.628832 | 1.598264 | 10.9 | -2 |  | 0.2886928 | B | 37.59633 | 13.1 | 100 | Donaghe, R. T. and M. W. Cohen. 1978. “Strength and Deformation Properties of Rock Fill.” Final report Technical Report S-78-1, U.S Army Engineers Waterways Experiment Station Soils and Pavements Laboratory.
571 | 1978 | Donaghe & Cohen (1978) | D268 | 3 | North America | United States | Napa, California | quarry | basalt | TRX | 207 | A | 8 | 150 | 351 | 68 | 32 | 0 | 0.6 | 0.9 | 1.95 | 4 | 6 | 18 | 25.4 | 6.7 | 0.7 | 2.86 | 22.84329 | 20.4 | 28.57% |  |  | 0.4 | 0.8775 | 2.07 | 10.07 | 3.812827 | 3.302298 | 17.1 | -5 |  | 0.375599 | B | 46.78363 | 12.6 | 100 | Donaghe, R. T. and M. W. Cohen. 1978. “Strength and Deformation Properties of Rock Fill.” Final report Technical Report S-78-1, U.S Army Engineers Waterways Experiment Station Soils and Pavements Laboratory.
572 | 1978 | Donaghe & Cohen (1978) | D268 | 4 | North America | United States | Napa, California | quarry | basalt | TRX | 207 | A | 8 | 150 | 351 | 68 | 32 | 0 | 0.6 | 0.9 | 1.95 | 4 | 6 | 18 | 25.4 | 6.7 | 0.7 | 2.86 | 22.84329 | 20.4 | 28.57% |  |  | 0.4 | 0.8775 | 3.45 | 14.22 | 5.98796 | 4.570841 | 15.1 | -7.5 |  | 0.4983096 | B | 71.3245 | 11.8 | 100 | Donaghe, R. T. and M. W. Cohen. 1978. “Strength and Deformation Properties of Rock Fill.” Final report Technical Report S-78-1, U.S Army Engineers Waterways Experiment Station Soils and Pavements Laboratory.
573 | 1978 | Donaghe & Cohen (1978) | D272 | 1 | North America | United States | Napa, California | quarry | basalt | TRX | 207 | A | 8 | 150 | 351 | 68 | 32 | 0 | 0.6 | 0.9 | 1.95 | 4 | 6 | 18 | 25.4 | 6.7 | 0.7 | 2.99 | 23.65532 | 20.3 | 29.08% |  |  | 0.41 | 0.8775 | 0.414 | 3.092 | 0.8317339 | 0.9716943 | 8 | -3.5 |  | 0.4567311 | B | 33.475 | 13.6 | 100 | Donaghe, R. T. and M. W. Cohen. 1978. “Strength and Deformation Properties of Rock Fill.” Final report Technical Report S-78-1, U.S Army Engineers Waterways Experiment Station Soils and Pavements Laboratory.
574 | 1978 | Donaghe & Cohen (1978) | D272 | 2 | North America | United States | Napa, California | quarry | basalt | TRX | 207 | A | 8 | 150 | 351 | 68 | 32 | 0 | 0.6 | 0.9 | 1.95 | 4 | 6 | 18 | 25.4 | 6.7 | 0.7 | 2.99 | 23.65532 | 20.3 | 29.08% |  |  | 0.41 | 0.8775 | 0.862 | 5.123 | 1.621284 | 1.630582 | 9.7 | -5.5 |  | 0.5410097 | B | 43.92784 | 13.4 | 100 | Donaghe, R. T. and M. W. Cohen. 1978. “Strength and Deformation Properties of Rock Fill.” Final report Technical Report S-78-1, U.S Army Engineers Waterways Experiment Station Soils and Pavements Laboratory.
575 | 1978 | Donaghe & Cohen (1978) | D272 | 3 | North America | United States | Napa, California | quarry | basalt | TRX | 207 | A | 8 | 150 | 351 | 68 | 32 | 0 | 0.6 | 0.9 | 1.95 | 4 | 6 | 18 | 25.4 | 6.7 | 0.7 | 2.99 | 23.65532 | 20.3 | 29.08% |  |  | 0.41 | 0.8775 | 2.068 | 10.163 | 3.734831 | 3.273327 | 16.3 | -7.5 |  | 0.4771611 | B | 49.66258 | 13 | 100 | Donaghe, R. T. and M. W. Cohen. 1978. “Strength and Deformation Properties of Rock Fill.” Final report Technical Report S-78-1, U.S Army Engineers Waterways Experiment Station Soils and Pavements Laboratory.
576 | 1978 | Donaghe & Cohen (1978) | D272 | 4 | North America | United States | Napa, California | quarry | basalt | TRX | 207 | A | 8 | 150 | 351 | 68 | 32 | 0 | 0.6 | 0.9 | 1.95 | 4 | 6 | 18 | 25.4 | 6.7 | 0.7 | 2.99 | 23.75421 | 20.4 | 28.57% |  |  | 0.4 | 0.8775 | 3.447 | 15.424 | 6.107466 | 4.978586 | 17.7 | -9 |  | 0.504536 | B | 67.66667 | 12.1 | 100 | Donaghe, R. T. and M. W. Cohen. 1978. “Strength and Deformation Properties of Rock Fill.” Final report Technical Report S-78-1, U.S Army Engineers Waterways Experiment Station Soils and Pavements Laboratory.
577 | 1978 | Donaghe & Cohen (1978) | D276 | 1 | North America | United States | Napa, California | quarry | basalt | TRX | 207 | A | 8 | 150 | 351 | 68 | 32 | 0 | 0.6 | 0.9 | 1.95 | 4 | 6 | 18 | 25.4 | 6.7 | 0.7 | 2.77 | 21.23349 | 18.8 | 34.21% |  |  | 0.52 | 0.8775 | 0.414 | 2.47 | 0.7826781 | 0.7887196 | 12.6 | -1.5 |  | 0.237395 | B | 16.31746 | 16.9 | 100 | Donaghe, R. T. and M. W. Cohen. 1978. “Strength and Deformation Properties of Rock Fill.” Final report Technical Report S-78-1, U.S Army Engineers Waterways Experiment Station Soils and Pavements Laboratory.
578 | 1978 | Donaghe & Cohen (1978) | D276 | 2 | North America | United States | Napa, California | quarry | basalt | TRX | 207 | A | 8 | 150 | 351 | 68 | 32 | 0 | 0.6 | 0.9 | 1.95 | 4 | 6 | 18 | 25.4 | 6.7 | 0.7 | 2.77 | 21.23349 | 18.8 | 34.21% |  |  | 0.52 | 0.8775 | 0.862 | 4.17 | 1.529054 | 1.327273 | 16.2 | -4.2 |  | 0.3546494 | T | 20.41975 | 16.2 | 100 | Donaghe, R. T. and M. W. Cohen. 1978. “Strength and Deformation Properties of Rock Fill.” Final report Technical Report S-78-1, U.S Army Engineers Waterways Experiment Station Soils and Pavements Laboratory.
579 | 1978 | Donaghe & Cohen (1978) | D276 | 3 | North America | United States | Napa, California | quarry | basalt | TRX | 207 | A | 8 | 150 | 351 | 68 | 32 | 0 | 0.6 | 0.9 | 1.95 | 4 | 6 | 18 | 25.4 | 6.7 | 0.7 | 2.77 | 21.23349 | 18.8 | 34.21% |  |  | 0.52 | 0.8775 | 2.07 | 9.07 | 3.672186 | 2.9408 | 26.3 | -8.5 |  | 0.4008142 | B | 26.61597 | 15 | 100 | Donaghe, R. T. and M. W. Cohen. 1978. “Strength and Deformation Properties of Rock Fill.” Final report Technical Report S-78-1, U.S Army Engineers Waterways Experiment Station Soils and Pavements Laboratory.
580 | 1978 | Donaghe & Cohen (1978) | D276 | 4 | North America | United States | Napa, California | quarry | basalt | TRX | 207 | A | 8 | 150 | 351 | 68 | 32 | 0 | 0.6 | 0.9 | 1.95 | 4 | 6 | 18 | 25.4 | 6.7 | 0.7 | 2.77 | 21.23349 | 18.8 | 34.21% |  |  | 0.52 | 0.8775 | 3.45 | 13.1 | 5.807632 | 4.14641 | 24.4 | -9 |  | 0.4337225 | B | 39.54918 | 14.1 | 100 | Donaghe, R. T. and M. W. Cohen. 1978. “Strength and Deformation Properties of Rock Fill.” Final report Technical Report S-78-1, U.S Army Engineers Waterways Experiment Station Soils and Pavements Laboratory.
581 | 1978 | Donaghe & Cohen (1978) | D280 | 1 | North America | United States | Napa, California | quarry | basalt | TRX | 207 | A | 8 | 150 | 351 | 68 | 32 | 0 | 0.6 | 0.9 | 1.95 | 4 | 6 | 18 | 25.4 | 6.7 | 0.7 | 2.96 | 22.6284 | 19 | 33.33% |  |  | 0.5 | 0.8775 | 0.414 | 2.4 | 0.7537168 | 0.7478436 | 9.7 | -2.5 |  | 0.3410702 | T | 20.47423 | 16.4 | 100 | Donaghe, R. T. and M. W. Cohen. 1978. “Strength and Deformation Properties of Rock Fill.” Final report Technical Report S-78-1, U.S Army Engineers Waterways Experiment Station Soils and Pavements Laboratory.
582 | 1978 | Donaghe & Cohen (1978) | D280 | 2 | North America | United States | Napa, California | quarry | basalt | TRX | 207 | A | 8 | 150 | 351 | 68 | 32 | 0 | 0.6 | 0.9 | 1.95 | 4 | 6 | 18 | 25.4 | 6.7 | 0.7 | 2.96 | 22.45974 | 18.9 | 34.21% |  |  | 0.52 | 0.8775 | 0.862 | 4.37 | 1.521875 | 1.370914 | 16.1 | -4 |  | 0.3440995 | B | 21.78882 | 16.3 | 100 | Donaghe, R. T. and M. W. Cohen. 1978. “Strength and Deformation Properties of Rock Fill.” Final report Technical Report S-78-1, U.S Army Engineers Waterways Experiment Station Soils and Pavements Laboratory.
583 | 1978 | Donaghe & Cohen (1978) | D280 | 3 | North America | United States | Napa, California | quarry | basalt | TRX | 207 | A | 8 | 150 | 351 | 68 | 32 | 0 | 0.6 | 0.9 | 1.95 | 4 | 6 | 18 | 25.4 | 6.7 | 0.7 | 2.96 | 22.54351 | 18.9 | 33.77% |  |  | 0.51 | 0.8775 | 2.07 | 9.51 | 3.621933 | 3.022894 | 21.1 | -8 |  | 0.4316221 | B | 35.26066 | 14.6 | 100 | Donaghe, R. T. and M. W. Cohen. 1978. “Strength and Deformation Properties of Rock Fill.” Final report Technical Report S-78-1, U.S Army Engineers Waterways Experiment Station Soils and Pavements Laboratory.
584 | 1978 | Donaghe & Cohen (1978) | D280 | 4 | North America | United States | Napa, California | quarry | basalt | TRX | 207 | A | 8 | 150 | 351 | 68 | 32 | 0 | 0.6 | 0.9 | 1.95 | 4 | 6 | 18 | 25.4 | 6.7 | 0.7 | 2.96 | 22.45974 | 18.8 | 34.21% |  |  | 0.52 | 0.8775 | 3.45 | 14.2 | 5.819643 | 4.456282 | 22.1 | -10.5 |  | 0.4872166 | B | 48.64253 | 13.8 | 100 | Donaghe, R. T. and M. W. Cohen. 1978. “Strength and Deformation Properties of Rock Fill.” Final report Technical Report S-78-1, U.S Army Engineers Waterways Experiment Station Soils and Pavements Laboratory.
585 | 1979 | Donaghe & Torrey (1979) | 10,14 | 1 |  |  |  |  | gravel + clay mix | TRX | 200 | SR-SA | 5 | 152 | 357 | 61 | 14 | 25 | <0.075 | <0.075 | 0.4 | 7 | 8 | 15 | 19 | >107 |  |  |  | 18.12264 | 26.36% |  |  | 0.358 | 0.02856 | 0.414 | 1.80918 | 0.6778951 | 0.5463886 |  |  |  |  | D |  |  | 100 | Donaghe, R. and V. Torrey. 1979. “Scalping and replacement effects on strength parameters of earth-rock mixtures.” In, Proc. Conf. on Design Parameters in Geotechnical Engineering, Vol. 2, pp.29–34. London.
586 | 1979 | Donaghe & Torrey (1979) | 10,14 | 2 |  |  |  |  | gravel + clay mix | TRX | 200 | SR-SA | 5 | 152 | 357 | 61 | 14 | 25 | <0.075 | <0.075 | 0.4 | 7 | 8 | 15 | 19 | >107 |  |  |  | 18.11268 | 25.98% |  |  | 0.351 | 0.02856 | 1.379 | 5.88833 | 2.248591 | 1.779068 |  |  |  |  | D |  |  | 100 | Donaghe, R. and V. Torrey. 1979. “Scalping and replacement effects on strength parameters of earth-rock mixtures.” In, Proc. Conf. on Design Parameters in Geotechnical Engineering, Vol. 2, pp.29–34. London.
587 | 1979 | Donaghe & Torrey (1979) | 15,18 | 1 |  |  |  |  | gravel + clay mix | TRX | 200 | SR-SA | 5 | 381 | 978 | 22 | 53 | 25 | <0.075 | <0.075 | 0.15 | 0.21 | 0.8 | 30 | 76 | >11 |  |  |  | 18.91386 | 21.57% |  |  | 0.275 | 0.07824 | 0.414 | 1.56906 | 0.6632 | 0.4751214 |  |  |  |  | T |  |  | 100 | Donaghe, R. and V. Torrey. 1979. “Scalping and replacement effects on strength parameters of earth-rock mixtures.” In, Proc. Conf. on Design Parameters in Geotechnical Engineering, Vol. 2, pp.29–34. London.
588 | 1979 | Donaghe & Torrey (1979) | 15,18 | 2 |  |  |  |  | gravel + clay mix | TRX | 200 | SR-SA | 5 | 381 | 978 | 22 | 53 | 25 | <0.075 | <0.075 | 0.15 | 0.21 | 0.8 | 30 | 76 | >11 |  |  |  | 19.20347 | 21.07% |  |  | 0.267 | 0.07824 | 1.379 | 5.00577 | 2.217135 | 1.528807 |  |  |  |  | D |  |  | 100 | Donaghe, R. and V. Torrey. 1979. “Scalping and replacement effects on strength parameters of earth-rock mixtures.” In, Proc. Conf. on Design Parameters in Geotechnical Engineering, Vol. 2, pp.29–34. London.
589 | 1979 | Donaghe & Torrey (1979) | 16,19 | 1 |  |  |  |  | gravel + clay mix | TRX | 200 | SR-SA | 5 | 381 | 978 | 42 | 33 | 25 | <0.075 | <0.075 | 0.2 | 1 | 5 | 50 | 76 | >67 |  |  |  | 19.2904 | 21.14% |  |  | 0.268 | 0.07824 | 0.414 | 1.81746 | 0.6946338 | 0.5613403 |  |  |  |  | T |  |  | 100 | Donaghe, R. and V. Torrey. 1979. “Scalping and replacement effects on strength parameters of earth-rock mixtures.” In, Proc. Conf. on Design Parameters in Geotechnical Engineering, Vol. 2, pp.29–34. London.
590 | 1979 | Donaghe & Torrey (1979) | 16,19 | 2 |  |  |  |  | gravel + clay mix | TRX | 200 | SR-SA | 5 | 381 | 978 | 42 | 33 | 25 | <0.075 | <0.075 | 0.2 | 1 | 5 | 50 | 76 | >67 |  |  |  | 19.84212 | 20.06% |  |  | 0.251 | 0.07824 | 1.379 | 5.47463 | 2.261822 | 1.684143 |  |  |  |  | D |  |  | 100 | Donaghe, R. and V. Torrey. 1979. “Scalping and replacement effects on strength parameters of earth-rock mixtures.” In, Proc. Conf. on Design Parameters in Geotechnical Engineering, Vol. 2, pp.29–34. London.
591 | 1979 | Donaghe & Torrey (1979) | 17,20 | 1 |  |  |  |  | gravel + clay mix | TRX | 200 | SR-SA | 5 | 381 | 978 | 61 | 14 | 25 | <0.075 | <0.075 | 0.4 | 11 | 17 | 60 | 76 | >227 |  |  |  | 19.0437 | 22.24% |  |  | 0.286 | 0.07824 | 0.414 | 1.93338 | 0.6734623 | 0.5717527 |  |  |  |  | T |  |  | 100 | Donaghe, R. and V. Torrey. 1979. “Scalping and replacement effects on strength parameters of earth-rock mixtures.” In, Proc. Conf. on Design Parameters in Geotechnical Engineering, Vol. 2, pp.29–34. London.
592 | 1979 | Donaghe & Torrey (1979) | 17,20 | 2 |  |  |  |  | gravel + clay mix | TRX | 200 | SR-SA | 5 | 381 | 978 | 61 | 14 | 25 | <0.075 | <0.075 | 0.4 | 11 | 17 | 60 | 76 | >227 |  |  |  | 19.43218 | 22.12% |  |  | 0.284 | 0.07824 | 1.379 | 6.72952 | 2.293906 | 2.01449 |  |  |  |  | D |  |  | 100 | Donaghe, R. and V. Torrey. 1979. “Scalping and replacement effects on strength parameters of earth-rock mixtures.” In, Proc. Conf. on Design Parameters in Geotechnical Engineering, Vol. 2, pp.29–34. London.
593 | 1979 | Donaghe & Torrey (1979) | 7,11 | 1 |  |  |  |  | gravel + clay mix | TRX | 200 | SR-SA | 5 | 152 | 357 | 22 | 53 | 25 | <0.075 | <0.075 | 0.15 | 0.21 | 0.8 | 10 | 19 | >11 |  |  |  | 18.13309 | 24.76% |  |  | 0.329 | 0.02856 | 0.414 | 1.45728 | 0.6509151 | 0.4370812 |  |  |  |  | T |  |  | 100 | Donaghe, R. and V. Torrey. 1979. “Scalping and replacement effects on strength parameters of earth-rock mixtures.” In, Proc. Conf. on Design Parameters in Geotechnical Engineering, Vol. 2, pp.29–34. London.
594 | 1979 | Donaghe & Torrey (1979) | 7,11 | 2 |  |  |  |  | gravel + clay mix | TRX | 200 | SR-SA | 5 | 152 | 357 | 22 | 53 | 25 | <0.075 | <0.075 | 0.15 | 0.21 | 0.8 | 10 | 19 | >11 |  |  |  | 18.2037 | 24.59% |  |  | 0.326 | 0.02856 | 1.379 | 4.66102 | 2.149125 | 1.390853 |  |  |  |  | B |  |  | 100 | Donaghe, R. and V. Torrey. 1979. “Scalping and replacement effects on strength parameters of earth-rock mixtures.” In, Proc. Conf. on Design Parameters in Geotechnical Engineering, Vol. 2, pp.29–34. London.
595 | 1979 | Donaghe & Torrey (1979) | 8,12 | 1 |  |  |  |  | gravel + clay mix | TRX | 200 | SR-SA | 5 | 152 | 357 | 42 | 33 | 25 | <0.075 | <0.075 | 0.2 | 1 | 5 | 12 | 19 | >67 |  |  |  | 18.44362 | 24.07% |  |  | 0.317 | 0.02856 | 0.414 | 1.72638 | 0.6791208 | 0.5269252 |  |  |  |  | B |  |  | 100 | Donaghe, R. and V. Torrey. 1979. “Scalping and replacement effects on strength parameters of earth-rock mixtures.” In, Proc. Conf. on Design Parameters in Geotechnical Engineering, Vol. 2, pp.29–34. London.
596 | 1979 | Donaghe & Torrey (1979) | 8,12 | 2 |  |  |  |  | gravel + clay mix | TRX | 200 | SR-SA | 5 | 152 | 357 | 42 | 33 | 25 | <0.075 | <0.075 | 0.2 | 1 | 5 | 12 | 19 | >67 |  |  |  | 18.52093 | 23.61% |  |  | 0.309 | 0.02856 | 1.379 | 5.39189 | 2.233114 | 1.642545 |  |  |  |  | B |  |  | 100 | Donaghe, R. and V. Torrey. 1979. “Scalping and replacement effects on strength parameters of earth-rock mixtures.” In, Proc. Conf. on Design Parameters in Geotechnical Engineering, Vol. 2, pp.29–34. London.
597 | 1980 | Alva-Hurtado et al. (1981) | Al-comp | 1 |  |  |  | ballast | granite | TRX | 200 | A | 8 | 152 | 381 | 100 | 0 | 0 | 5 |  |  | 20 |  |  | 30 | 2 |  | 2.67 | 19.73891 | 15.9 | 0.3939394 |  |  | 0.65 | 1.2 | 0.03454273257 | 0.2710329 | 0.06601328 | 0.08032484 | 7.8 | -1.8 |  | 0.3019696 | B | 3.031925 |  | 100 | Alva-Hurtado, J. E., McMahon, D. R., and H. E. Stewart. 1981. "Apparatus and techniques for static triaxial testing of ballast." In Laboratory shear strength of soil. ASTM International. https://doi.org/10.1520/STP28746S.
598 | 1980 | Alva-Hurtado et al. (1981) | Al-comp | 2 |  |  |  | ballast | granite | TRX | 200 | A | 8 | 152 | 381 | 100 | 0 | 0 | 5 |  |  | 20 |  |  | 30 | 2 |  | 2.67 | 19.73891 | 15.9 | 0.3939394 |  |  | 0.65 | 1.2 | 0.06901651757 | 0.4861493 | 0.1302586 | 0.1476329 | 8.3 | -0.6 |  | 0.1843067 | B | 5.025696 |  | 100 | Alva-Hurtado, J. E., McMahon, D. R., and H. E. Stewart. 1981. "Apparatus and techniques for static triaxial testing of ballast." In Laboratory shear strength of soil. ASTM International. https://doi.org/10.1520/STP28746S.
599 | 1980 | Alva-Hurtado et al. (1981) | Al-comp | 3 |  |  |  | ballast | granite | TRX | 200 | A | 8 | 152 | 381 | 100 | 0 | 0 | 5 |  |  | 20 |  |  | 30 | 2 |  | 2.67 | 19.73891 | 15.9 | 0.3939394 |  |  | 0.65 | 1.2 | 0.1019735 | 0.6921647 | 0.1934574 | 0.213597 | 11 | -1 |  | 0.2029062 | B | 5.365375 |  | 100 | Alva-Hurtado, J. E., McMahon, D. R., and H. E. Stewart. 1981. "Apparatus and techniques for static triaxial testing of ballast." In Laboratory shear strength of soil. ASTM International. https://doi.org/10.1520/STP28746S.
600 | 1980 | Alva-Hurtado et al. (1981) | Al-comp | 4 |  |  |  | ballast | granite | TRX | 200 | A | 8 | 152 | 381 | 100 | 0 | 0 | 5 |  |  | 20 |  |  | 30 | 2 |  | 2.67 | 19.73891 | 15.9 | 0.3939394 |  |  | 0.65 | 1.2 | 0.1378262 | 0.8459177 | 0.2519942 | 0.2603979 | 7.4 | -1.7 |  | 0.3172269 | B | 9.568805 |  | 100 | Alva-Hurtado, J. E., McMahon, D. R., and H. E. Stewart. 1981. "Apparatus and techniques for static triaxial testing of ballast." In Laboratory shear strength of soil. ASTM International. https://doi.org/10.1520/STP28746S.
601 | 1980 | Alva-Hurtado et al. (1981) | Al-uncomp | 1 |  |  |  | ballast | granite | TRX | 200 | A | 8 | 152 | 381 | 100 | 0 | 0 | 5 |  |  | 20 |  |  | 30 | 2 |  | 2.67 | 19.22534 | 15 | 0.4252874 |  |  | 0.74 | 1.2 | 0.03454273257 | 0.2944751 | 0.07728416 | 0.09634858 | 6 | -1 |  | 0.2455625 | T | 4.332206 |  | 100 | Alva-Hurtado, J. E., McMahon, D. R., and H. E. Stewart. 1981. "Apparatus and techniques for static triaxial testing of ballast." In Laboratory shear strength of soil. ASTM International. https://doi.org/10.1520/STP28746S.
602 | 1980 | Alva-Hurtado et al. (1981) | Al-uncomp | 2 |  |  |  | ballast | granite | TRX | 200 | A | 8 | 152 | 381 | 100 | 0 | 0 | 5 |  |  | 20 |  |  | 30 | 2 |  | 2.67 | 19.22534 | 15 | 0.4252874 |  |  | 0.74 | 1.2 | 0.07005073112 | 0.4334044 | 0.1410183 | 0.1440484 | 7.8 | -1.11 |  | 0.2516801 | B | 4.658381 |  | 100 | Alva-Hurtado, J. E., McMahon, D. R., and H. E. Stewart. 1981. "Apparatus and techniques for static triaxial testing of ballast." In Laboratory shear strength of soil. ASTM International. https://doi.org/10.1520/STP28746S.
603 | 1980 | Alva-Hurtado et al. (1981) | Al-uncomp | 3 |  |  |  | ballast | granite | TRX | 200 | A | 8 | 152 | 381 | 100 | 0 | 0 | 5 |  |  | 20 |  |  | 30 | 2 |  | 2.67 | 19.22534 | 15 | 0.4252874 |  |  | 0.74 | 1.2 | 0.1037661 | 0.5314479 | 0.1948535 | 0.1750986 | 9.1 | -0.4 |  | 0.1972983 | B | 4.6998 |  | 100 | Alva-Hurtado, J. E., McMahon, D. R., and H. E. Stewart. 1981. "Apparatus and techniques for static triaxial testing of ballast." In Laboratory shear strength of soil. ASTM International. https://doi.org/10.1520/STP28746S.
604 | 1980 | Alva-Hurtado et al. (1981) | Al-uncomp | 4 |  |  |  | ballast | granite | TRX | 200 | A | 8 | 152 | 381 | 100 | 0 | 0 | 5 |  |  | 20 |  |  | 30 | 2 |  | 2.67 | 19.22534 | 15 | 0.4252874 |  |  | 0.74 | 1.2 | 0.1060414 | 0.5636464 | 0.203777 | 0.1875422 | 9.1 | -0.4 |  | 0.1926585 | B | 5.028627 |  | 100 | Alva-Hurtado, J. E., McMahon, D. R., and H. E. Stewart. 1981. "Apparatus and techniques for static triaxial testing of ballast." In Laboratory shear strength of soil. ASTM International. https://doi.org/10.1520/STP28746S.
605 | 1980 | Alva-Hurtado et al. (1981) | Al-uncomp | 5 |  |  |  | ballast | granite | TRX | 200 | A | 8 | 152 | 381 | 100 | 0 | 0 | 5 |  |  | 20 |  |  | 30 | 2 |  | 2.67 | 19.22534 | 15 | 0.4252874 |  |  | 0.74 | 1.2 | 0.138033 | 0.7254663 | 0.270613 | 0.2455696 | 9.6 | -1.2 |  | 0.2546931 | B | 6.119097 |  | 100 | Alva-Hurtado, J. E., McMahon, D. R., and H. E. Stewart. 1981. "Apparatus and techniques for static triaxial testing of ballast." In Laboratory shear strength of soil. ASTM International. https://doi.org/10.1520/STP28746S.
606 | 1980 | Charles & Watts (1980) | A | 1 |  |  |  |  | sandstone | TRX | 75 | A | 8 | 230 | 500 | 80 | 18 | 2 | 0.03 | 0.2 | 1 | 3.5 | 8 | 25 | 38 | 40 | 0.625 | 2.6 | 20.88129 | 20 | 0.2481203 |  |  | 0.33 | 0.1167 | 0.027 | 0.36 | 0.06542471 | 0.1063906 | 1.8 | -2 |  | 0.9552573 | B | 18.5 | 7 | 70 | Charles, J. A., and K. S. Watts. 1980. “The inﬂuence of conﬁning pressure on the shear strength of compacted rockﬁll.” Géotechnique, 30 (4), 353–367. https://doi.org/10.1680/geot.1980.30.4.353.
607 | 1980 | Charles & Watts (1980) | A | 2 |  |  |  |  | sandstone | TRX | 75 | A | 8 | 230 | 500 | 80 | 18 | 2 | 0.03 | 0.2 | 1 | 3.5 | 8 | 25 | 38 | 40 | 0.625 | 2.6 | 20.88129 | 20 | 0.2481203 |  |  | 0.33 | 0.1167 | 0.092 | 0.73 | 0.1955983 | 0.2352937 | 2.5 | -0.8 |  | 0.3696304 | B | 25.52 | 7 | 70 | Charles, J. A., and K. S. Watts. 1980. “The inﬂuence of conﬁning pressure on the shear strength of compacted rockﬁll.” Géotechnique, 30 (4), 353–367. https://doi.org/10.1680/geot.1980.30.4.353.
608 | 1980 | Charles & Watts (1980) | A | 3 |  |  |  |  | sandstone | TRX | 75 | A | 8 | 230 | 500 | 80 | 18 | 2 | 0.03 | 0.2 | 1 | 3.5 | 8 | 25 | 38 | 40 | 0.625 | 2.6 | 20.88129 | 20 | 0.2481203 |  |  | 0.33 | 0.1167 | 0.282 | 1.48 | 0.5318193 | 0.4866968 | 6.5 | -1 |  | 0.2756928 | B | 18.43077 | 7 | 70 | Charles, J. A., and K. S. Watts. 1980. “The inﬂuence of conﬁning pressure on the shear strength of compacted rockﬁll.” Géotechnique, 30 (4), 353–367. https://doi.org/10.1680/geot.1980.30.4.353.
609 | 1980 | Charles & Watts (1980) | A | 4 |  |  |  |  | sandstone | TRX | 75 | A | 8 | 230 | 500 | 80 | 18 | 2 | 0.03 | 0.2 | 1 | 3.5 | 8 | 25 | 38 | 40 | 0.625 | 2.6 | 20.88129 | 20 | 0.2481203 |  |  | 0.33 | 0.1167 | 0.695 | 3 | 1.262329 | 0.9928902 | 6 | -1.5 |  | 0.3574521 | B | 38.41667 | 7 | 70 | Charles, J. A., and K. S. Watts. 1980. “The inﬂuence of conﬁning pressure on the shear strength of compacted rockﬁll.” Géotechnique, 30 (4), 353–367. https://doi.org/10.1680/geot.1980.30.4.353.
610 | 1980 | Charles & Watts (1980) | A | 1 | Central America | Mexico | Infiernillo Dam | quarry | Sandstone | TRX |  |  |  | 230 | 500 | 97.82255 | 2.174308 | 0.003141668 | 0.03 | 13 | 26.56889 | 37.34494 | 41.82887 | 54.00549 | 38 | 3.217605 | 1.298157 | 2.6 | 21.7782 | 20 | 0.2 |  |  | 0.25 | 0.1167 |  |  | 0.1 | 0.1479086 | [6 empty] | 7 | 70 | Charles, J. A., and K. S. Watts. 1980. “The inﬂuence of conﬁning pressure on the shear strength of compacted rockﬁll.” Géotechnique, 30 (4), 353–367. https://doi.org/10.1680/geot.1980.30.4.353.
611 | 1980 | Charles & Watts (1980) | A | 2 | Central America | Mexico | Infiernillo Dam | quarry | Sandstone | TRX |  |  |  | 230 | 500 | 97.82255 | 2.174308 | 0.003141668 | 0.03 | 13 | 26.56889 | 37.34494 | 41.82887 | 54.00549 | 38 | 3.217605 | 1.298157 | 2.6 | 21.7782 | 20 | 0.2 |  |  | 0.25 | 0.1167 |  |  | 0.2 | 0.2348283 | [6 empty] | 7 | 70 | Charles, J. A., and K. S. Watts. 1980. “The inﬂuence of conﬁning pressure on the shear strength of compacted rockﬁll.” Géotechnique, 30 (4), 353–367. https://doi.org/10.1680/geot.1980.30.4.353.
612 | 1980 | Charles & Watts (1980) | A | 3 | Central America | Mexico | Infiernillo Dam | quarry | Sandstone | TRX |  |  |  | 230 | 500 | 97.82255 | 2.174308 | 0.003141668 | 0.03 | 13 | 26.56889 | 37.34494 | 41.82887 | 54.00549 | 38 | 3.217605 | 1.298157 | 2.6 | 21.7782 | 20 | 0.2 |  |  | 0.25 | 0.1167 |  |  | 0.3 | 0.3077412 | [6 empty] | 7 | 70 | Charles, J. A., and K. S. Watts. 1980. “The inﬂuence of conﬁning pressure on the shear strength of compacted rockﬁll.” Géotechnique, 30 (4), 353–367. https://doi.org/10.1680/geot.1980.30.4.353.
613 | 1980 | Charles & Watts (1980) | A | 4 | Central America | Mexico | Infiernillo Dam | quarry | Sandstone | TRX |  |  |  | 230 | 500 | 97.82255 | 2.174308 | 0.003141668 | 0.03 | 13 | 26.56889 | 37.34494 | 41.82887 | 54.00549 | 38 | 3.217605 | 1.298157 | 2.6 | 21.7782 | 20 | 0.2 |  |  | 0.25 | 0.1167 |  |  | 0.4 | 0.372827 | [6 empty] | 7 | 70 | Charles, J. A., and K. S. Watts. 1980. “The inﬂuence of conﬁning pressure on the shear strength of compacted rockﬁll.” Géotechnique, 30 (4), 353–367. https://doi.org/10.1680/geot.1980.30.4.353.
614 | 1980 | Charles & Watts (1980) | B1 | 1 | Central America | Mexico | Infiernillo Dam | quarry | Slate | TRX |  |  |  | 230 | 500 | 92.53022 | 7.363411 | 0.1063687 | 0.03 | 10.08602 | 30.05987 | 38.22291 | 42.41418 | 53.83826 | 38 | 4.205244 | 2.11224 | 2.81 | 21.94342 | 21 | 0.2481203 |  |  | 0.33 | 0.1167 |  |  | 0.1 | 0.1747482 | [6 empty] | 5 | 50 | Charles, J. A., and K. S. Watts. 1980. “The inﬂuence of conﬁning pressure on the shear strength of compacted rockﬁll.” Géotechnique, 30 (4), 353–367. https://doi.org/10.1680/geot.1980.30.4.353.
615 | 1980 | Charles & Watts (1980) | B1 | 2 | Central America | Mexico | Infiernillo Dam | quarry | Slate | TRX |  |  |  | 230 | 500 | 92.53022 | 7.363411 | 0.1063687 | 0.03 | 10.08602 | 30.05987 | 38.22291 | 42.41418 | 53.83826 | 38 | 4.205244 | 2.11224 | 2.81 | 21.94342 | 21 | 0.2481203 |  |  | 0.33 | 0.1167 |  |  | 0.2 | 0.290025 | [6 empty] | 5 | 50 | Charles, J. A., and K. S. Watts. 1980. “The inﬂuence of conﬁning pressure on the shear strength of compacted rockﬁll.” Géotechnique, 30 (4), 353–367. https://doi.org/10.1680/geot.1980.30.4.353.
616 | 1980 | Charles & Watts (1980) | B1 | 3 | Central America | Mexico | Infiernillo Dam | quarry | Slate | TRX |  |  |  | 230 | 500 | 92.53022 | 7.363411 | 0.1063687 | 0.03 | 10.08602 | 30.05987 | 38.22291 | 42.41418 | 53.83826 | 38 | 4.205244 | 2.11224 | 2.81 | 21.94342 | 21 | 0.2481203 |  |  | 0.33 | 0.1167 |  |  | 0.3 | 0.3900682 | [6 empty] | 5 | 50 | Charles, J. A., and K. S. Watts. 1980. “The inﬂuence of conﬁning pressure on the shear strength of compacted rockﬁll.” Géotechnique, 30 (4), 353–367. https://doi.org/10.1680/geot.1980.30.4.353.
617 | 1980 | Charles & Watts (1980) | B1 | 4 | Central America | Mexico | Infiernillo Dam | quarry | Slate | TRX |  |  |  | 230 | 500 | 92.53022 | 7.363411 | 0.1063687 | 0.03 | 10.08602 | 30.05987 | 38.22291 | 42.41418 | 53.83826 | 38 | 4.205244 | 2.11224 | 2.81 | 21.94342 | 21 | 0.2481203 |  |  | 0.33 | 0.1167 |  |  | 0.4 | 0.481347 | [6 empty] | 5 | 50 | Charles, J. A., and K. S. Watts. 1980. “The inﬂuence of conﬁning pressure on the shear strength of compacted rockﬁll.” Géotechnique, 30 (4), 353–367. https://doi.org/10.1680/geot.1980.30.4.353.
618 | 1980 | Charles & Watts (1980) | B2 | 1 | Central America | Mexico | Infiernillo Dam | quarry | Slate | TRX |  |  |  | 230 | 500 | 88.16276 | 11.4868 | 0.3504414 | 0.03 | 1.92298 | 24.23808 | 38.80823 | 42.36192 | 51.96735 | 38 | 22.02931 | 7.211839 | 2.71 | 20.82636 | 18 | 0.3243243 |  |  | 0.48 | 0.1167 |  |  | 0.1 | 0.0986312 | [6 empty] | 16 | 90 | Charles, J. A., and K. S. Watts. 1980. “The inﬂuence of conﬁning pressure on the shear strength of compacted rockﬁll.” Géotechnique, 30 (4), 353–367. https://doi.org/10.1680/geot.1980.30.4.353.
619 | 1980 | Charles & Watts (1980) | B2 | 2 | Central America | Mexico | Infiernillo Dam | quarry | Slate | TRX |  |  |  | 230 | 500 | 88.16276 | 11.4868 | 0.3504414 | 0.03 | 1.92298 | 24.23808 | 38.80823 | 42.36192 | 51.96735 | 38 | 22.02931 | 7.211839 | 2.71 | 20.82636 | 18 | 0.3243243 |  |  | 0.48 | 0.1167 |  |  | 0.2 | 0.1802896 | [6 empty] | 16 | 90 | Charles, J. A., and K. S. Watts. 1980. “The inﬂuence of conﬁning pressure on the shear strength of compacted rockﬁll.” Géotechnique, 30 (4), 353–367. https://doi.org/10.1680/geot.1980.30.4.353.
620 | 1980 | Charles & Watts (1980) | B2 | 3 | Central America | Mexico | Infiernillo Dam | quarry | Slate | TRX |  |  |  | 230 | 500 | 88.16276 | 11.4868 | 0.3504414 | 0.03 | 1.92298 | 24.23808 | 38.80823 | 42.36192 | 51.96735 | 38 | 22.02931 | 7.211839 | 2.71 | 20.82636 | 18 | 0.3243243 |  |  | 0.48 | 0.1167 |  |  | 0.3 | 0.2565696 | [6 empty] | 16 | 90 | Charles, J. A., and K. S. Watts. 1980. “The inﬂuence of conﬁning pressure on the shear strength of compacted rockﬁll.” Géotechnique, 30 (4), 353–367. https://doi.org/10.1680/geot.1980.30.4.353.
621 | 1980 | Charles & Watts (1980) | B2 | 4 | Central America | Mexico | Infiernillo Dam | quarry | Slate | TRX |  |  |  | 230 | 500 | 88.16276 | 11.4868 | 0.3504414 | 0.03 | 1.92298 | 24.23808 | 38.80823 | 42.36192 | 51.96735 | 38 | 22.02931 | 7.211839 | 2.71 | 20.82636 | 18 | 0.3243243 |  |  | 0.48 | 0.1167 |  |  | 0.4 | 0.3295543 | [6 empty] | 16 | 90 | Charles, J. A., and K. S. Watts. 1980. “The inﬂuence of conﬁning pressure on the shear strength of compacted rockﬁll.” Géotechnique, 30 (4), 353–367. https://doi.org/10.1680/geot.1980.30.4.353.
622 | 1980 | Charles & Watts (1980) | C | 1 | Central America | Mexico | Infiernillo Dam | quarry | Basalt | TRX |  |  |  | 230 | 500 |  |  |  | 0.03 | [5 empty] | 38 |  |  | 2.8 | 21.99136 | 21 | 0.2481203 |  |  | 0.33 | 0.1167 |  |  | 0.1 | 0.1857927 | [6 empty] | 6 | 55 | Charles, J. A., and K. S. Watts. 1980. “The inﬂuence of conﬁning pressure on the shear strength of compacted rockﬁll.” Géotechnique, 30 (4), 353–367. https://doi.org/10.1680/geot.1980.30.4.353.
623 | 1980 | Charles & Watts (1980) | C | 2 | Central America | Mexico | Infiernillo Dam | quarry | Basalt | TRX |  |  |  | 230 | 500 |  |  |  | 0.03 | [5 empty] | 38 |  |  | 2.8 | 21.99136 | 21 | 0.2481203 |  |  | 0.33 | 0.1167 |  |  | 0.2 | 0.3281586 | [6 empty] | 6 | 55 | Charles, J. A., and K. S. Watts. 1980. “The inﬂuence of conﬁning pressure on the shear strength of compacted rockﬁll.” Géotechnique, 30 (4), 353–367. https://doi.org/10.1680/geot.1980.30.4.353.
624 | 1980 | Charles & Watts (1980) | C | 3 | Central America | Mexico | Infiernillo Dam | quarry | Basalt | TRX |  |  |  | 230 | 500 |  |  |  | 0.03 | [5 empty] | 38 |  |  | 2.8 | 21.99136 | 21 | 0.2481203 |  |  | 0.33 | 0.1167 |  |  | 0.3 | 0.4577222 | [6 empty] | 6 | 55 | Charles, J. A., and K. S. Watts. 1980. “The inﬂuence of conﬁning pressure on the shear strength of compacted rockﬁll.” Géotechnique, 30 (4), 353–367. https://doi.org/10.1680/geot.1980.30.4.353.
625 | 1980 | Charles & Watts (1980) | C | 4 | Central America | Mexico | Infiernillo Dam | quarry | Basalt | TRX |  |  |  | 230 | 500 |  |  |  | 0.03 | [5 empty] | 38 |  |  | 2.8 | 21.99136 | 21 | 0.2481203 |  |  | 0.33 | 0.1167 |  |  | 0.4 | 0.5796144 | [6 empty] | 6 | 55 | Charles, J. A., and K. S. Watts. 1980. “The inﬂuence of conﬁning pressure on the shear strength of compacted rockﬁll.” Géotechnique, 30 (4), 353–367. https://doi.org/10.1680/geot.1980.30.4.353.
626 | 1980 | SMEC (1976-80) | UC13/TRH-a | 1 | Australia | Australia | Thomson Dam | quarry | sandstone/siltstone | TRX | 300 |  | 7.05 | 571.5 | 1143 |  |  | 0 | [11 empty] | 21 | 20.72% |  |  | 0.2612857 | 0.8 | 0.326 | 2.052 | 0.6266373 | 0.6546123 | 12 |  |  |  |  | 14.38333 |  | 100 | Snowy Mountains Engineering Corporation. 1976-1980. In: Douglas, K. 2002. "The shear strength of rock masses." PhD Thesis, The University of New South Wales, Sydney, Australia. https://doi.org/10.26190/unsworks/21014.
627 | 1980 | SMEC (1976-80) | UC13/TRH-a | 2 | Australia | Australia | Thomson Dam | quarry | sandstone/siltstone | TRX | 300 |  | 7.05 | 571.5 | 1143 |  |  | 0 | [11 empty] | 21 | 20.72% |  |  | 0.2612857 | 0.8 | 0.672 | 3.407 | 1.20216 | 1.081165 | 19 |  |  |  |  | 14.39474 |  | 100 | Snowy Mountains Engineering Corporation. 1976-1980. In: Douglas, K. 2002. "The shear strength of rock masses." PhD Thesis, The University of New South Wales, Sydney, Australia. https://doi.org/10.26190/unsworks/21014.
628 | 1980 | SMEC (1976-80) | UC13/TRH-a | 3 | Australia | Australia | Thomson Dam | quarry | sandstone/siltstone | TRX | 300 |  | 7.05 | 571.5 | 1143 |  |  | 0 | [11 empty] | 21 | 20.72% |  |  | 0.2612857 | 0.8 | 1.376 | 6.2 | 2.408672 | 1.978686 | 15.5 |  |  |  |  | 31.12258 |  | 100 | Snowy Mountains Engineering Corporation. 1976-1980. In: Douglas, K. 2002. "The shear strength of rock masses." PhD Thesis, The University of New South Wales, Sydney, Australia. https://doi.org/10.26190/unsworks/21014.
629 | 1980 | SMEC (1976-80) | UC13/TRH-b | 1 | Australia | Australia | Thomson Dam | quarry | sandstone/siltstone | TRX | 300 |  | 7.05 | 571.5 | 1143 |  |  | 0 | [11 empty] | 21 | 20.72% |  |  | 0.2612857 | 0.8 | 0.343 | 2.253 | 0.6677924 | 0.7175398 | 8 |  |  |  |  | 23.875 |  | 100 | Snowy Mountains Engineering Corporation. 1976-1980. In: Douglas, K. 2002. "The shear strength of rock masses." PhD Thesis, The University of New South Wales, Sydney, Australia. https://doi.org/10.26190/unsworks/21014.
630 | 1980 | SMEC (1976-80) | UC13/TRH-b | 2 | Australia | Australia | Thomson Dam | quarry | sandstone/siltstone | TRX | 300 |  | 7.05 | 571.5 | 1143 |  |  | 0 | [11 empty] | 21 | 20.72% |  |  | 0.2612857 | 0.8 | 0.687 | 3.621 | 1.247139 | 1.153123 | 11.5 |  |  |  |  | 25.51304 |  | 100 | Snowy Mountains Engineering Corporation. 1976-1980. In: Douglas, K. 2002. "The shear strength of rock masses." PhD Thesis, The University of New South Wales, Sydney, Australia. https://doi.org/10.26190/unsworks/21014.
631 | 1980 | SMEC (1976-80) | UC13/TRH-b | 3 | Australia | Australia | Thomson Dam | quarry | sandstone/siltstone | TRX | 300 |  | 7.05 | 571.5 | 1143 |  |  | 0 | [11 empty] | 21 | 20.72% |  |  | 0.2612857 | 0.8 | 1.369 | 6.447 | 2.445777 | 2.075674 | 14.5 |  |  |  |  | 35.02069 |  | 100 | Snowy Mountains Engineering Corporation. 1976-1980. In: Douglas, K. 2002. "The shear strength of rock masses." PhD Thesis, The University of New South Wales, Sydney, Australia. https://doi.org/10.26190/unsworks/21014.
632 | 1980 | SMEC (1976-80) | UC13/TRS | 1 | Australia | Australia | Thomson Dam | quarry | sandstone/siltstone | TRX | 300 |  | 7.05 | 571.5 | 1143 |  |  | 0 | [11 empty] | 19.5 | 26.38% |  |  | 0.3583077 | 0.8 | 0.342 | 1.739 | 0.6383576 | 0.571125 | 16 |  |  |  |  | 8.73125 |  | 100 | Snowy Mountains Engineering Corporation. 1976-1980. In: Douglas, K. 2002. "The shear strength of rock masses." PhD Thesis, The University of New South Wales, Sydney, Australia. https://doi.org/10.26190/unsworks/21014.
633 | 1980 | SMEC (1976-80) | UC13/TRS | 2 | Australia | Australia | Thomson Dam | quarry | sandstone/siltstone | TRX | 300 |  | 7.05 | 571.5 | 1143 |  |  | 0 | [11 empty] | 19.5 | 26.38% |  |  | 0.3583077 | 0.8 | 0.762 | 2.95 | 1.286974 | 0.9343692 | 18.5 |  |  |  |  | 11.82703 |  | 100 | Snowy Mountains Engineering Corporation. 1976-1980. In: Douglas, K. 2002. "The shear strength of rock masses." PhD Thesis, The University of New South Wales, Sydney, Australia. https://doi.org/10.26190/unsworks/21014.
634 | 1980 | SMEC (1976-80) | UC13/TRS | 3 | Australia | Australia | Thomson Dam | quarry | sandstone/siltstone | TRX | 300 |  | 7.05 | 571.5 | 1143 |  |  | 0 | [11 empty] | 19.5 | 26.38% |  |  | 0.3583077 | 0.8 | 1.118 | 4.243 | 1.909926 | 1.359273 | 15.5 |  |  |  |  | 20.16129 |  | 100 | Snowy Mountains Engineering Corporation. 1976-1980. In: Douglas, K. 2002. "The shear strength of rock masses." PhD Thesis, The University of New South Wales, Sydney, Australia. https://doi.org/10.26190/unsworks/21014.
635 | 1980 | SMEC (1976-80) | UC13/TRS/2-a | 1 | Australia | Australia | Thomson Dam | quarry | sandstone/siltstone | TRX | 300 |  | 7.05 | 152.4 | 304.8 |  |  | 0 | [11 empty] | 19.1 | 27.89% |  |  | 0.3867539 | 0.6 | 0.171 | 0.627 | 0.2766811 | 0.1924112 | 10 |  |  |  |  | 4.56 |  | 100 | Snowy Mountains Engineering Corporation. 1976-1980. In: Douglas, K. 2002. "The shear strength of rock masses." PhD Thesis, The University of New South Wales, Sydney, Australia. https://doi.org/10.26190/unsworks/21014.
636 | 1980 | SMEC (1976-80) | UC13/TRS/2-a | 2 | Australia | Australia | Thomson Dam | quarry | sandstone/siltstone | TRX | 300 |  | 7.05 | 152.4 | 304.8 |  |  | 0 | [11 empty] | 19.1 | 27.89% |  |  | 0.3867539 | 0.6 | 0.343 | 1.105 | 0.5239825 | 0.3242746 | 12.5 |  |  |  |  | 6.096 |  | 100 | Snowy Mountains Engineering Corporation. 1976-1980. In: Douglas, K. 2002. "The shear strength of rock masses." PhD Thesis, The University of New South Wales, Sydney, Australia. https://doi.org/10.26190/unsworks/21014.
637 | 1980 | SMEC (1976-80) | UC13/TRS/2-a | 3 | Australia | Australia | Thomson Dam | quarry | sandstone/siltstone | TRX | 300 |  | 7.05 | 152.4 | 304.8 |  |  | 0 | [11 empty] | 19.1 | 27.89% |  |  | 0.3867539 | 0.6 | 0.69 | 2.27 | 1.074479 | 0.6779768 | 24 |  |  |  |  | 6.583333 |  | 100 | Snowy Mountains Engineering Corporation. 1976-1980. In: Douglas, K. 2002. "The shear strength of rock masses." PhD Thesis, The University of New South Wales, Sydney, Australia. https://doi.org/10.26190/unsworks/21014.
638 | 1980 | SMEC (1976-80) | UC13/TRS/3-a | 1 | Australia | Australia | Thomson Dam | quarry | sandstone/siltstone | TRX | 300 |  | 7.05 | 152.4 | 304.8 |  |  | 0 | [11 empty] | 19.5 | 26.38% |  |  | 0.3583077 | 0.1 | 0.316 | 1.255 | 0.520835 | 0.3877921 | 9 |  |  |  |  | 10.43333 |  | 100 | Snowy Mountains Engineering Corporation. 1976-1980. In: Douglas, K. 2002. "The shear strength of rock masses." PhD Thesis, The University of New South Wales, Sydney, Australia. https://doi.org/10.26190/unsworks/21014.
639 | 1980 | SMEC (1976-80) | UC13/TRS/3-a | 2 | Australia | Australia | Thomson Dam | quarry | sandstone/siltstone | TRX | 300 |  | 7.05 | 152.4 | 304.8 |  |  | 0 | [11 empty] | 19.5 | 26.38% |  |  | 0.3583077 | 0.1 | 0.614 | 2.132 | 0.9548071 | 0.6334001 | 15 |  |  |  |  | 10.12 |  | 100 | Snowy Mountains Engineering Corporation. 1976-1980. In: Douglas, K. 2002. "The shear strength of rock masses." PhD Thesis, The University of New South Wales, Sydney, Australia. https://doi.org/10.26190/unsworks/21014.
640 | 1980 | SMEC (1976-80) | UC13/TRS/3-a | 3 | Australia | Australia | Thomson Dam | quarry | sandstone/siltstone | TRX | 300 |  | 7.05 | 152.4 | 304.8 |  |  | 0 | [11 empty] | 19.5 | 26.38% |  |  | 0.3583077 | 0.1 | 0.945 | 3.405 | 1.507819 | 1.03333 | 13 |  |  |  |  | 18.92308 |  | 100 | Snowy Mountains Engineering Corporation. 1976-1980. In: Douglas, K. 2002. "The shear strength of rock masses." PhD Thesis, The University of New South Wales, Sydney, Australia. https://doi.org/10.26190/unsworks/21014.
641 | 1980 | SMEC (1976-80) | UC13/TRS/4-a | 1 | Australia | Australia | Thomson Dam | quarry | sandstone/siltstone | TRX | 300 |  | 7.05 | 571.5 | 1143 |  |  | 0 | [11 empty] | 19.5 | 26.38% |  |  | 0.3583077 | 0.5 | 0.381 | 1.636 | 0.6477813 | 0.5134572 | 10.5 |  |  |  |  | 11.95238 |  | 100 | Snowy Mountains Engineering Corporation. 1976-1980. In: Douglas, K. 2002. "The shear strength of rock masses." PhD Thesis, The University of New South Wales, Sydney, Australia. https://doi.org/10.26190/unsworks/21014.
642 | 1980 | SMEC (1976-80) | UC13/TRS/4-a | 2 | Australia | Australia | Thomson Dam | quarry | sandstone/siltstone | TRX | 300 |  | 7.05 | 571.5 | 1143 |  |  | 0 | [11 empty] | 19.5 | 26.38% |  |  | 0.3583077 | 0.5 | 0.617 | 2.582 | 1.057256 | 0.8193156 | 15 |  |  |  |  | 13.1 |  | 100 | Snowy Mountains Engineering Corporation. 1976-1980. In: Douglas, K. 2002. "The shear strength of rock masses." PhD Thesis, The University of New South Wales, Sydney, Australia. https://doi.org/10.26190/unsworks/21014.
643 | 1980 | SMEC (1976-80) | UC13/TRS/4-a | 3 | Australia | Australia | Thomson Dam | quarry | sandstone/siltstone | TRX | 300 |  | 7.05 | 571.5 | 1143 |  |  | 0 | [11 empty] | 19.5 | 26.38% |  |  | 0.3583077 | 0.5 | 1.225 | 4.438 | 1.996125 | 1.372221 | 19 |  |  |  |  | 16.91053 |  | 100 | Snowy Mountains Engineering Corporation. 1976-1980. In: Douglas, K. 2002. "The shear strength of rock masses." PhD Thesis, The University of New South Wales, Sydney, Australia. https://doi.org/10.26190/unsworks/21014.
644 | 1980 | SMEC (1976-80) | UC13/TRS/4-b | 1 | Australia | Australia | Thomson Dam | quarry | sandstone/siltstone | TRX | 300 |  | 7.05 | 571.5 | 1143 |  |  | 0 | [11 empty] | 19.5 | 26.38% |  |  | 0.3583077 | 0.5 | 0.532 | 2.388 | 0.9685866 | 0.7872083 | 15.5 |  |  |  |  | 11.97419 |  | 100 | Snowy Mountains Engineering Corporation. 1976-1980. In: Douglas, K. 2002. "The shear strength of rock masses." PhD Thesis, The University of New South Wales, Sydney, Australia. https://doi.org/10.26190/unsworks/21014.
645 | 1980 | SMEC (1976-80) | UC13/TRS/4-b | 2 | Australia | Australia | Thomson Dam | quarry | sandstone/siltstone | TRX | 300 |  | 7.05 | 571.5 | 1143 |  |  | 0 | [11 empty] | 19.5 | 26.38% |  |  | 0.3583077 | 0.5 | 1.191 | 4.334 | 2.030371 | 1.390539 | 19.5 |  |  |  |  | 16.11795 |  | 100 | Snowy Mountains Engineering Corporation. 1976-1980. In: Douglas, K. 2002. "The shear strength of rock masses." PhD Thesis, The University of New South Wales, Sydney, Australia. https://doi.org/10.26190/unsworks/21014.
646 | 1980 | SMEC (1976-80) | UC13/TRS/4-c | 1 | Australia | Australia | Thomson Dam | quarry | sandstone/siltstone | TRX | 300 |  | 7.05 | 571.5 | 1143 |  |  | 0 | [11 empty] | 19.5 | 26.38% |  |  | 0.3583077 | 0.5 | 0.381 | 1.636 | 0.6242446 | 0.4960887 | 10.5 |  |  |  |  | 11.95238 |  | 100 | Snowy Mountains Engineering Corporation. 1976-1980. In: Douglas, K. 2002. "The shear strength of rock masses." PhD Thesis, The University of New South Wales, Sydney, Australia. https://doi.org/10.26190/unsworks/21014.
647 | 1980 | SMEC (1976-80) | UC13/TRS/4-c | 2 | Australia | Australia | Thomson Dam | quarry | sandstone/siltstone | TRX | 300 |  | 7.05 | 571.5 | 1143 |  |  | 0 | [11 empty] | 19.5 | 26.38% |  |  | 0.3583077 | 0.5 | 0.532 | 2.388 | 0.8980738 | 0.7385276 | 15.5 |  |  |  |  | 11.97419 |  | 100 | Snowy Mountains Engineering Corporation. 1976-1980. In: Douglas, K. 2002. "The shear strength of rock masses." PhD Thesis, The University of New South Wales, Sydney, Australia. https://doi.org/10.26190/unsworks/21014.
648 | 1980 | SMEC (1976-80) | UC13/TRS/4-c | 3 | Australia | Australia | Thomson Dam | quarry | sandstone/siltstone | TRX | 300 |  | 7.05 | 571.5 | 1143 |  |  | 0 | [11 empty] | 19.5 | 26.38% |  |  | 0.3583077 | 0.5 | 1.041 | 4.294 | 1.70427 | 1.310606 | 17 |  |  |  |  | 19.13529 |  | 100 | Snowy Mountains Engineering Corporation. 1976-1980. In: Douglas, K. 2002. "The shear strength of rock masses." PhD Thesis, The University of New South Wales, Sydney, Australia. https://doi.org/10.26190/unsworks/21014.
649 | 1980 | SMEC (1976-80) | UC25/3A/19T-a | 1 | Australia | Australia | Thomson Dam | quarry | sandstone/siltstone | TRX | 270 |  | 7.05 | 571.5 | 1143 | 94 | 5 | 1 | <.075 | 4 | 22 | 42 | 55 | 100 | 108 | 13.8 | 2.2 |  |  | 21.7 | 18.07% |  |  | 0.2205991 | 0.5 | 0.356 | 2.128 | 0.6550654 | 0.6637046 | 12 |  |  |  |  | 14.76667 |  | 100 | Snowy Mountains Engineering Corporation. 1976-1980. In: Douglas, K. 2002. "The shear strength of rock masses." PhD Thesis, The University of New South Wales, Sydney, Australia. https://doi.org/10.26190/unsworks/21014.
650 | 1980 | SMEC (1976-80) | UC25/3A/19T-a | 2 | Australia | Australia | Thomson Dam | quarry | sandstone/siltstone | TRX | 270 |  | 7.05 | 571.5 | 1143 | 94 | 5 | 1 | <.075 | 4 | 22 | 42 | 55 | 100 | 108 | 13.8 | 2.2 |  |  | 21.7 | 18.07% |  |  | 0.2205991 | 0.5 | 0.702 | 3.665 | 1.245339 | 1.146602 | 14.5 |  |  |  |  | 20.43448 |  | 100 | Snowy Mountains Engineering Corporation. 1976-1980. In: Douglas, K. 2002. "The shear strength of rock masses." PhD Thesis, The University of New South Wales, Sydney, Australia. https://doi.org/10.26190/unsworks/21014.
651 | 1980 | SMEC (1976-80) | UC25/3A/19T-a | 3 | Australia | Australia | Thomson Dam | quarry | sandstone/siltstone | TRX | 270 |  | 7.05 | 571.5 | 1143 | 94 | 5 | 1 | <.075 | 4 | 22 | 42 | 55 | 100 | 108 | 13.8 | 2.2 |  |  | 21.7 | 18.07% |  |  | 0.2205991 | 0.5 | 1.4 | 6.677 | 2.449127 | 2.106081 | 11.5 |  |  |  |  | 45.88696 |  | 100 | Snowy Mountains Engineering Corporation. 1976-1980. In: Douglas, K. 2002. "The shear strength of rock masses." PhD Thesis, The University of New South Wales, Sydney, Australia. https://doi.org/10.26190/unsworks/21014.
652 | 1980 | SMEC (1976-80) | UC25/3A/3T-a | 1 | Australia | Australia | Thomson Dam | quarry | sandstone/siltstone | TRX | 270 |  | 7.05 | 571.5 | 1143 | 80 | 16 | 4 | <.075 | 0.23 | 4.75 | 17 | 28 | 75 | 108 | 122 | 3.5 |  |  | 22.6 | 14.68% |  |  | 0.1719912 | 0.6 | 0.332 | 2.134 | 0.6174071 | 0.6579106 | 9 |  |  |  |  | 20.02222 |  | 100 | Snowy Mountains Engineering Corporation. 1976-1980. In: Douglas, K. 2002. "The shear strength of rock masses." PhD Thesis, The University of New South Wales, Sydney, Australia. https://doi.org/10.26190/unsworks/21014.
653 | 1980 | SMEC (1976-80) | UC25/3A/3T-a | 2 | Australia | Australia | Thomson Dam | quarry | sandstone/siltstone | TRX | 270 |  | 7.05 | 571.5 | 1143 | 80 | 16 | 4 | <.075 | 0.23 | 4.75 | 17 | 28 | 75 | 108 | 122 | 3.5 |  |  | 22.6 | 14.68% |  |  | 0.1719912 | 0.6 | 0.654 | 3.972 | 1.235709 | 1.261636 | 11 |  |  |  |  | 30.16364 |  | 100 | Snowy Mountains Engineering Corporation. 1976-1980. In: Douglas, K. 2002. "The shear strength of rock masses." PhD Thesis, The University of New South Wales, Sydney, Australia. https://doi.org/10.26190/unsworks/21014.
654 | 1980 | SMEC (1976-80) | UC25/3A/3T-a | 3 | Australia | Australia | Thomson Dam | quarry | sandstone/siltstone | TRX | 270 |  | 7.05 | 571.5 | 1143 | 80 | 16 | 4 | <.075 | 0.23 | 4.75 | 17 | 28 | 75 | 108 | 122 | 3.5 |  |  | 22.6 | 14.68% |  |  | 0.1719912 | 0.6 | 1.298 | 6.575 | 2.315378 | 2.081741 | 12.5 |  |  |  |  | 42.216 |  | 100 | Snowy Mountains Engineering Corporation. 1976-1980. In: Douglas, K. 2002. "The shear strength of rock masses." PhD Thesis, The University of New South Wales, Sydney, Australia. https://doi.org/10.26190/unsworks/21014.
655 | 1980 | SMEC (1976-80) | UC25/3A/4T-a | 1 | Australia | Australia | Thomson Dam | quarry | sandstone/siltstone | TRX | 270 |  | 7.05 | 571.5 | 1143 | 91 | 8.5 | 0.5 | <.075 | 2.36 | 23 | 45 | 55 | 100 | 108 | 23.3 | 4.08 |  |  | 19.9 | 24.87% |  |  | 0.331005 | 0.6 | 0.332 | 1.536 | 0.5425843 | 0.4573814 | 7 |  |  |  |  | 17.2 |  | 100 | Snowy Mountains Engineering Corporation. 1976-1980. In: Douglas, K. 2002. "The shear strength of rock masses." PhD Thesis, The University of New South Wales, Sydney, Australia. https://doi.org/10.26190/unsworks/21014.
656 | 1980 | SMEC (1976-80) | UC25/3A/4T-a | 2 | Australia | Australia | Thomson Dam | quarry | sandstone/siltstone | TRX | 270 |  | 7.05 | 571.5 | 1143 | 91 | 8.5 | 0.5 | <.075 | 2.36 | 23 | 45 | 55 | 100 | 108 | 23.3 | 4.08 |  |  | 20.5 | 24.87% |  |  | 0.331005 | 0.6 | 0.678 | 3.49 | 1.191044 | 1.086032 | 10.5 |  |  |  |  | 26.78095 |  | 100 | Snowy Mountains Engineering Corporation. 1976-1980. In: Douglas, K. 2002. "The shear strength of rock masses." PhD Thesis, The University of New South Wales, Sydney, Australia. https://doi.org/10.26190/unsworks/21014.
657 | 1980 | SMEC (1976-80) | UC25/3A/4T-a | 3 | Australia | Australia | Thomson Dam | quarry | sandstone/siltstone | TRX | 270 |  | 7.05 | 571.5 | 1143 | 91 | 8.5 | 0.5 | <.075 | 2.36 | 23 | 45 | 55 | 100 | 108 | 23.3 | 4.08 |  |  | 20.7 | 24.87% |  |  | 0.331005 | 0.6 | 1.382 | 6.295 | 2.315295 | 1.927236 | 11.5 |  |  |  |  | 42.72174 |  | 100 | Snowy Mountains Engineering Corporation. 1976-1980. In: Douglas, K. 2002. "The shear strength of rock masses." PhD Thesis, The University of New South Wales, Sydney, Australia. https://doi.org/10.26190/unsworks/21014.
658 | 1980 | SMEC (1976-80) | UC25/3A/7T-a | 1 | Australia | Australia | Thomson Dam | quarry | sandstone/siltstone | TRX | 270 |  | 7.05 | 571.5 | 1143 | 92.5 | 4.5 | 3 | <.075 | 4.75 | 25 | 45 | 55 | 85 | 108 | 11.6 | 2.39 |  |  | 21.1 | 20.34% |  |  | 0.2553081 | 0.6 | 0.337 | 2.265 | 0.7455186 | 0.7878683 | 8 |  |  |  |  | 24.1 |  | 100 | Snowy Mountains Engineering Corporation. 1976-1980. In: Douglas, K. 2002. "The shear strength of rock masses." PhD Thesis, The University of New South Wales, Sydney, Australia. https://doi.org/10.26190/unsworks/21014.
659 | 1980 | SMEC (1976-80) | UC25/3A/7T-a | 2 | Australia | Australia | Thomson Dam | quarry | sandstone/siltstone | TRX | 270 |  | 7.05 | 571.5 | 1143 | 92.5 | 4.5 | 3 | <.075 | 4.75 | 25 | 45 | 55 | 85 | 108 | 11.6 | 2.39 |  |  | 21.1 | 20.34% |  |  | 0.2553081 | 0.6 | 0.684 | 3.414 | 1.368943 | 1.183532 | 10 |  |  |  |  | 27.3 |  | 100 | Snowy Mountains Engineering Corporation. 1976-1980. In: Douglas, K. 2002. "The shear strength of rock masses." PhD Thesis, The University of New South Wales, Sydney, Australia. https://doi.org/10.26190/unsworks/21014.
660 | 1980 | SMEC (1976-80) | UC25/3A/7T-a | 3 | Australia | Australia | Thomson Dam | quarry | sandstone/siltstone | TRX | 270 |  | 7.05 | 571.5 | 1143 | 92.5 | 4.5 | 3 | <.075 | 4.75 | 25 | 45 | 55 | 85 | 108 | 11.6 | 2.39 |  |  | 21.1 | 20.34% |  |  | 0.2553081 | 0.6 | 1.382 | 5.307 | 2.512073 | 1.777209 | 11 |  |  |  |  | 35.68182 |  | 100 | Snowy Mountains Engineering Corporation. 1976-1980. In: Douglas, K. 2002. "The shear strength of rock masses." PhD Thesis, The University of New South Wales, Sydney, Australia. https://doi.org/10.26190/unsworks/21014.
661 | 1980 | SMEC (1976-80) | UC25/4/15T-a | 1 | Australia | Australia | Thomson Dam | quarry | sandstone/siltstone | TRX | 270 |  | 7.05 | 571.5 | 1143 | 89 | 7 | 4 | <.075 | 1.5 | 18 | 40 | 50 | 100 | 108 | 33.3 | 4.32 |  |  | 20.2 | 23.74% |  |  | 0.3112376 | 0.6 | 0.35 | 1.975 | 0.6521481 | 0.6322161 | 11 |  |  |  |  | 14.77273 |  | 100 | Snowy Mountains Engineering Corporation. 1976-1980. In: Douglas, K. 2002. "The shear strength of rock masses." PhD Thesis, The University of New South Wales, Sydney, Australia. https://doi.org/10.26190/unsworks/21014.
662 | 1980 | SMEC (1976-80) | UC25/4/15T-a | 2 | Australia | Australia | Thomson Dam | quarry | sandstone/siltstone | TRX | 270 |  | 7.05 | 571.5 | 1143 | 89 | 7 | 4 | <.075 | 1.5 | 18 | 40 | 50 | 100 | 108 | 33.3 | 4.32 |  |  | 20.2 | 23.74% |  |  | 0.3112376 | 0.6 | 0.697 | 3.344 | 1.242947 | 1.071011 | 12 |  |  |  |  | 22.05833 |  | 100 | Snowy Mountains Engineering Corporation. 1976-1980. In: Douglas, K. 2002. "The shear strength of rock masses." PhD Thesis, The University of New South Wales, Sydney, Australia. https://doi.org/10.26190/unsworks/21014.
663 | 1980 | SMEC (1976-80) | UC25/4/15T-a | 3 | Australia | Australia | Thomson Dam | quarry | sandstone/siltstone | TRX | 270 |  | 7.05 | 571.5 | 1143 | 89 | 7 | 4 | <.075 | 1.5 | 18 | 40 | 50 | 100 | 108 | 33.3 | 4.32 |  |  | 20.2 | 23.74% |  |  | 0.3112376 | 0.6 | 1.394 | 5.904 | 2.418693 | 1.889807 | 13 |  |  |  |  | 34.69231 |  | 100 | Snowy Mountains Engineering Corporation. 1976-1980. In: Douglas, K. 2002. "The shear strength of rock masses." PhD Thesis, The University of New South Wales, Sydney, Australia. https://doi.org/10.26190/unsworks/21014.
664 | 1980 | SMEC (1976-80) | UC25/4/1T-a | 1 | Australia | Australia | Thomson Dam | quarry | sandstone/siltstone | TRX | 270 |  | 7.05 | 571.5 | 1143 |  |  | 0 | [11 empty] | 20.8 | 21.47% |  |  | 0.2734135 | 0.73 | 0.318 | 1.572 | 0.5663712 | 0.4997692 | 8.5 |  |  |  |  | 14.75294 |  | 100 | Snowy Mountains Engineering Corporation. 1976-1980. In: Douglas, K. 2002. "The shear strength of rock masses." PhD Thesis, The University of New South Wales, Sydney, Australia. https://doi.org/10.26190/unsworks/21014.
665 | 1980 | SMEC (1976-80) | UC25/4/1T-a | 2 | Australia | Australia | Thomson Dam | quarry | sandstone/siltstone | TRX | 270 |  | 7.05 | 571.5 | 1143 |  |  | 0 | [11 empty] | 20.8 | 21.47% |  |  | 0.2734135 | 0.73 | 0.658 | 3.251 | 1.238691 | 1.080986 | 9.5 |  |  |  |  | 27.29474 |  | 100 | Snowy Mountains Engineering Corporation. 1976-1980. In: Douglas, K. 2002. "The shear strength of rock masses." PhD Thesis, The University of New South Wales, Sydney, Australia. https://doi.org/10.26190/unsworks/21014.
666 | 1980 | SMEC (1976-80) | UC25/4/1T-a | 3 | Australia | Australia | Thomson Dam | quarry | sandstone/siltstone | TRX | 270 |  | 7.05 | 571.5 | 1143 |  |  | 0 | [11 empty] | 20.8 | 21.47% |  |  | 0.2734135 | 0.73 | 1.003 | 4.091 | 1.739429 | 1.315966 | 13 |  |  |  |  | 23.75385 |  | 100 | Snowy Mountains Engineering Corporation. 1976-1980. In: Douglas, K. 2002. "The shear strength of rock masses." PhD Thesis, The University of New South Wales, Sydney, Australia. https://doi.org/10.26190/unsworks/21014.
667 | 1980 | SMEC (1976-80) | UC25/4/1T-a | 4 | Australia | Australia | Thomson Dam | quarry | sandstone/siltstone | TRX | 270 |  | 7.05 | 571.5 | 1143 |  |  | 0 | [11 empty] | 20.8 | 21.47% |  |  | 0.2734135 | 0.73 | 1.348 | 5.132 | 2.288592 | 1.635386 | 10.5 |  |  |  |  | 36.0381 |  | 100 | Snowy Mountains Engineering Corporation. 1976-1980. In: Douglas, K. 2002. "The shear strength of rock masses." PhD Thesis, The University of New South Wales, Sydney, Australia. https://doi.org/10.26190/unsworks/21014.
668 | 1980 | SMEC (1976-80) | UC25/4/6T-a | 1 | Australia | Australia | Thomson Dam | quarry | sandstone/siltstone | TRX | 270 |  | 7.05 | 571.5 | 1143 | 90 | 6 | 4 | <.075 | 2.3 | 20 | 35 | 42 | 75 | 108 | 18.3 | 4.14 |  |  | 20.9 | 21.09% |  |  | 0.2673206 | 0.6 | 0.322 | 1.875 | 0.6068089 | 0.6009926 | 8.5 |  |  |  |  | 18.27059 |  | 100 | Snowy Mountains Engineering Corporation. 1976-1980. In: Douglas, K. 2002. "The shear strength of rock masses." PhD Thesis, The University of New South Wales, Sydney, Australia. https://doi.org/10.26190/unsworks/21014.
669 | 1980 | SMEC (1976-80) | UC25/4/6T-a | 2 | Australia | Australia | Thomson Dam | quarry | sandstone/siltstone | TRX | 270 |  | 7.05 | 571.5 | 1143 | 90 | 6 | 4 | <.075 | 2.3 | 20 | 35 | 42 | 75 | 108 | 18.3 | 4.14 |  |  | 20.9 | 21.09% |  |  | 0.2673206 | 0.6 | 0.662 | 3.412 | 1.232888 | 1.115361 | 11 |  |  |  |  | 25 |  | 100 | Snowy Mountains Engineering Corporation. 1976-1980. In: Douglas, K. 2002. "The shear strength of rock masses." PhD Thesis, The University of New South Wales, Sydney, Australia. https://doi.org/10.26190/unsworks/21014.
670 | 1980 | SMEC (1976-80) | UC25/4/6T-a | 3 | Australia | Australia | Thomson Dam | quarry | sandstone/siltstone | TRX | 270 |  | 7.05 | 571.5 | 1143 | 90 | 6 | 4 | <.075 | 2.3 | 20 | 35 | 42 | 75 | 108 | 18.3 | 4.14 |  |  | 20.9 | 21.09% |  |  | 0.2673206 | 0.6 | 1.31 | 5.518 | 2.279191 | 1.771729 | 13 |  |  |  |  | 32.36923 |  | 100 | Snowy Mountains Engineering Corporation. 1976-1980. In: Douglas, K. 2002. "The shear strength of rock masses." PhD Thesis, The University of New South Wales, Sydney, Australia. https://doi.org/10.26190/unsworks/21014.
671 | 1980 | SMEC (1976-80) | UC25/4/9T-a | 1 | Australia | Australia | Thomson Dam | quarry | sandstone/siltstone | TRX | 270 |  | 7.05 | 571.5 | 1143 | 92 | 5 | 3 | <.075 | 4 | 23 | 45 | 50 | 100 | 108 | 12.5 | 2.65 |  |  | 20.2 | 23.74% |  |  | 0.3112376 | 0.6 | 0.346 | 2.062 | 0.6476709 | 0.6531936 | 11.5 |  |  |  |  | 14.92174 |  | 100 | Snowy Mountains Engineering Corporation. 1976-1980. In: Douglas, K. 2002. "The shear strength of rock masses." PhD Thesis, The University of New South Wales, Sydney, Australia. https://doi.org/10.26190/unsworks/21014.
672 | 1980 | SMEC (1976-80) | UC25/4/9T-a | 2 | Australia | Australia | Thomson Dam | quarry | sandstone/siltstone | TRX | 270 |  | 7.05 | 571.5 | 1143 | 92 | 5 | 3 | <.075 | 4 | 23 | 45 | 50 | 100 | 108 | 12.5 | 2.65 |  |  | 20.2 | 23.74% |  |  | 0.3112376 | 0.6 | 0.698 | 3.502 | 1.241172 | 1.10816 | 11 |  |  |  |  | 25.49091 |  | 100 | Snowy Mountains Engineering Corporation. 1976-1980. In: Douglas, K. 2002. "The shear strength of rock masses." PhD Thesis, The University of New South Wales, Sydney, Australia. https://doi.org/10.26190/unsworks/21014.
673 | 1980 | SMEC (1976-80) | UC25/4/9T-a | 3 | Australia | Australia | Thomson Dam | quarry | sandstone/siltstone | TRX | 270 |  | 7.05 | 571.5 | 1143 | 92 | 5 | 3 | <.075 | 4 | 23 | 45 | 50 | 100 | 108 | 12.5 | 2.65 |  |  | 20.2 | 23.74% |  |  | 0.3112376 | 0.6 | 1.398 | 6.319 | 2.441681 | 2.011637 | 10 |  |  |  |  | 49.21 |  | 100 | Snowy Mountains Engineering Corporation. 1976-1980. In: Douglas, K. 2002. "The shear strength of rock masses." PhD Thesis, The University of New South Wales, Sydney, Australia. https://doi.org/10.26190/unsworks/21014.
674 | 1981 | Thiers & Donovan (1981) | TP1 | 1 | Australia | Australia | Little Blue Rock Dam | zone 2 | shale & siltstone | TRX |  |  | 7.05 | 380 |  | 67 | 32.5 | 0.5 | 0.06 | 0.23 | 1.5 | 6 | 10 | 45 | 63.5 | 43.47826 | 1 | 2.9 | 21.92883 | 19.5 | 0.2637898 |  |  | 0.3583077 |  | 0.2 | 1.06 | 0.3814423 | 0.3508832 | 16 |  |  |  | T | 5.375 | 4.7 | 38.03993 | Thiers, G. R., and T. D. Donovan. 1981. "Field density, gradation, and triaxial testing of large-size rockfill for Little Blue Run Dam." In Laboratory shear strength of soil. ASTM International. https://doi.org/10.1520/STP28760S.
675 | 1981 | Thiers & Donovan (1981) | TP2 | 2 | Australia | Australia | Little Blue Rock Dam | zone 2 | shale & siltstone | TRX |  |  | 7.05 | 380 |  | 67 | 32.5 | 0.5 | 0.06 | 0.23 | 1.5 | 6 | 10 | 45 | 63.5 | 43.47826 | 1 | 2.9 | 21.92883 | 19.5 | 0.2637898 |  |  | 0.3583077 |  | 0.4 | 1.72 | 0.7151353 | 0.5627329 | 19 |  |  |  | T | 6.947368 | 4.7 | 38.03993 | Thiers, G. R., and T. D. Donovan. 1981. "Field density, gradation, and triaxial testing of large-size rockfill for Little Blue Run Dam." In Laboratory shear strength of soil. ASTM International. https://doi.org/10.1520/STP28760S.
676 | 1981 | Thiers & Donovan (1981) | TP3 | 3 | Australia | Australia | Little Blue Rock Dam | zone 2 | shale & siltstone | TRX |  |  | 7.05 | 380 |  | 67 | 32.5 | 0.5 | 0.06 | 0.23 | 1.5 | 6 | 10 | 45 | 63.5 | 43.47826 | 1 | 2.9 | 21.92883 | 19.5 | 0.2637898 |  |  | 0.3583077 |  | 0.6 | 2.36 | 1.048416 | 0.7668995 | 20 |  |  |  | T | 8.8 | 4.7 | 38.03993 | Thiers, G. R., and T. D. Donovan. 1981. "Field density, gradation, and triaxial testing of large-size rockfill for Little Blue Run Dam." In Laboratory shear strength of soil. ASTM International. https://doi.org/10.1520/STP28760S.
677 | 1981 | Thiers & Donovan (1981) | TP4 | 1 | Australia | Australia | Little Blue Rock Dam | zone 3 | sandstone | TRX |  |  | 7.05 | 380 |  | 70 | 29 | 1 | 0.06 | 0.15 | 2 | 7.5 | 10 | 45 | 63.5 | 70 | 2.7 | 2.9 | 23.95444 | 20.1 | 0.2411372 |  |  | 0.3177612 |  | 0.15 | 0.8 | 0.2651637 | 0.2481808 | 20 |  |  |  | D | 3.25 |  | 100 | Thiers, G. R., and T. D. Donovan. 1981. "Field density, gradation, and triaxial testing of large-size rockfill for Little Blue Run Dam." In Laboratory shear strength of soil. ASTM International. https://doi.org/10.1520/STP28760S.
678 | 1981 | Thiers & Donovan (1981) | TP5 | 2 | Australia | Australia | Little Blue Rock Dam | zone 3 | sandstone | TRX |  |  | 7.05 | 380 |  | 70 | 29 | 1 | 0.06 | 0.15 | 2 | 7.5 | 10 | 45 | 63.5 | 70 | 2.7 | 2.9 | 23.95444 | 20.1 | 0.2411372 |  |  | 0.3177612 |  | 0.3 | 1.45 | 0.5147999 | 0.4481973 | 20 |  |  |  | D | 5.75 |  | 100 | Thiers, G. R., and T. D. Donovan. 1981. "Field density, gradation, and triaxial testing of large-size rockfill for Little Blue Run Dam." In Laboratory shear strength of soil. ASTM International. https://doi.org/10.1520/STP28760S.
679 | 1981 | Thiers & Donovan (1981) | TP6 | 3 | Australia | Australia | Little Blue Rock Dam | zone 3 | sandstone | TRX |  |  | 7.05 | 380 |  | 70 | 29 | 1 | 0.06 | 0.15 | 2 | 7.5 | 10 | 45 | 63.5 | 70 | 2.7 | 2.9 | 23.95444 | 20.1 | 0.2411372 |  |  | 0.3177612 |  | 0.6 | 2.7 | 1.012501 | 0.8343233 | 12 |  |  |  | B | 17.5 |  | 100 | Thiers, G. R., and T. D. Donovan. 1981. "Field density, gradation, and triaxial testing of large-size rockfill for Little Blue Run Dam." In Laboratory shear strength of soil. ASTM International. https://doi.org/10.1520/STP28760S.
680 | 1983 | Al-Hussaini (1983) | A1 | 1 | North America | United States | Napa, California | crushed | basalt | TRX | 172.2 | A | 8 | 71 | 142 | 100 | 0 | 0 | 0.6 | 0.75 | 1.15 | 2 | 2.5 | 5 | 6.3 | 3.31 | 0.71 | 2.89 | 21.92824 | 18.53 | 34.64% | 0.53 | 0.95 | 0.53 | 0.355 | 0.413 | 2.5 | 0.7886556 | 0.8017955 | 9 | -0.2 |  | 0.1598426 | B | 23.18889 |  | 100 | Al-Hussaini, M. 1983. “Effect of particle size and strain conditions on the strength of crushed basalt.” Can. Geotech. J. 20 (4): 706–717. https://doi.org/10.1139/t83-077.
681 | 1983 | Al-Hussaini (1983) | A1 | 2 | North America | United States | Napa, California | crushed | basalt | TRX | 172.2 | A | 8 | 71 | 142 | 100 | 0 | 0 | 0.6 | 0.75 | 1.15 | 2 | 2.5 | 5 | 6.3 | 3.31 | 0.71 | 2.89 | 21.92824 | 18.53 | 34.64% | 0.53 | 0.95 | 0.53 | 0.355 | 0.861 | 4.5 | 1.60385 | 1.466767 | 11.8 | -3.2 |  | 0.3571285 | B | 30.83898 |  | 100 | Al-Hussaini, M. 1983. “Effect of particle size and strain conditions on the strength of crushed basalt.” Can. Geotech. J. 20 (4): 706–717. https://doi.org/10.1139/t83-077.
682 | 1983 | Al-Hussaini (1983) | A1 | 3 | North America | United States | Napa, California | crushed | basalt | TRX | 172.2 | A | 8 | 71 | 142 | 100 | 0 | 0 | 0.6 | 0.75 | 1.15 | 2 | 2.5 | 5 | 6.3 | 3.31 | 0.71 | 2.89 | 21.92824 | 18.53 | 34.64% | 0.53 | 0.95 | 0.53 | 0.355 | 2.067 | 8.5 | 3.566674 | 2.719996 | 18.4 | -8.1 |  | 0.4689525 | B | 34.96196 |  | 100 | Al-Hussaini, M. 1983. “Effect of particle size and strain conditions on the strength of crushed basalt.” Can. Geotech. J. 20 (4): 706–717. https://doi.org/10.1139/t83-077.
683 | 1983 | Al-Hussaini (1983) | A1 | 4 | North America | United States | Napa, California | crushed | basalt | TRX | 172.2 | A | 8 | 71 | 142 | 100 | 0 | 0 | 0.6 | 0.75 | 1.15 | 2 | 2.5 | 5 | 6.3 | 3.31 | 0.71 | 2.89 | 21.92824 | 18.53 | 34.64% | 0.53 | 0.95 | 0.53 | 0.355 | 3.1 | 11.9 | 5.268872 | 3.792369 | 20.3 | -10.4 |  | 0.5059624 | B | 23.5 |  | 100 | Al-Hussaini, M. 1983. “Effect of particle size and strain conditions on the strength of crushed basalt.” Can. Geotech. J. 20 (4): 706–717. https://doi.org/10.1139/t83-077.
684 | 1983 | Al-Hussaini (1983) | A13 | 1 | North America | United States | Napa, California | crushed | basalt | TRX | 172.2 | A | 8 | 305 | 610 | 100 | 0 | 0 | 0.6 |  |  | 5.5 |  |  | 50.8 | 9.44 |  | 2.89 | 22.59683 | 19.55234 | 31.03% | 0.37 | 0.69 | 0.45 | 1.525 | 0.413 | 2.8 | 0.8115843 | 0.8902535 | 7.5 | -1.6 |  | 0.2981026 | B | 31.82667 |  | 100 | Al-Hussaini, M. 1983. “Effect of particle size and strain conditions on the strength of crushed basalt.” Can. Geotech. J. 20 (4): 706–717. https://doi.org/10.1139/t83-077.
685 | 1983 | Al-Hussaini (1983) | A13 | 2 | North America | United States | Napa, California | crushed | basalt | TRX | 172.2 | A | 8 | 305 | 610 | 100 | 0 | 0 | 0.6 |  |  | 5.5 |  |  | 50.8 | 9.44 |  | 2.89 | 22.59683 | 19.55234 | 31.03% | 0.37 | 0.69 | 0.45 | 1.525 | 0.861 | 5 | 1.652443 | 1.627698 | 10.8 | -3.4 |  | 0.3802955 | B | 38.32407 |  | 100 | Al-Hussaini, M. 1983. “Effect of particle size and strain conditions on the strength of crushed basalt.” Can. Geotech. J. 20 (4): 706–717. https://doi.org/10.1139/t83-077.
686 | 1983 | Al-Hussaini (1983) | A13 | 3 | North America | United States | Napa, California | crushed | basalt | TRX | 172.2 | A | 8 | 305 | 610 | 100 | 0 | 0 | 0.6 |  |  | 5.5 |  |  | 50.8 | 9.44 |  | 2.89 | 22.59683 | 19.55234 | 31.03% | 0.37 | 0.69 | 0.45 | 1.525 | 2.067 | 9.2 | 3.637441 | 2.955617 | 15.3 | -6.8 |  | 0.4697598 | B | 46.62092 |  | 100 | Al-Hussaini, M. 1983. “Effect of particle size and strain conditions on the strength of crushed basalt.” Can. Geotech. J. 20 (4): 706–717. https://doi.org/10.1139/t83-077.
687 | 1983 | Al-Hussaini (1983) | A13 | 4 | North America | United States | Napa, California | crushed | basalt | TRX | 172.2 | A | 8 | 305 | 610 | 100 | 0 | 0 | 0.6 |  |  | 5.5 |  |  | 50.8 | 9.44 |  | 2.89 | 22.59683 | 19.55234 | 31.03% | 0.37 | 0.69 | 0.45 | 1.525 | 3.1 | 13 | 5.413938 | 4.189711 | 16.9 | -8 |  | 0.4861513 | B | 58.57988 |  | 100 | Al-Hussaini, M. 1983. “Effect of particle size and strain conditions on the strength of crushed basalt.” Can. Geotech. J. 20 (4): 706–717. https://doi.org/10.1139/t83-077.
688 | 1983 | Al-Hussaini (1983) | A17 | 1 | North America | United States | Napa, California | crushed | basalt | TRX | 172.2 | A | 8 | 305 | 610 | 100 | 0 | 0 | 0.6 | 0.91 | 2.5 | 7 | 10.6 | 45 | 76.2 | 11.6 | 0.65 | 2.89 | 23.44301 | 20.84625 | 26.47% | 0.36 | 0.65 | 0.36 | 1.525 | 0.413 | 3.3 | 0.8634622 | 1.047649 | 5.2 | -0.3 |  | 0.1604467 | B | 55.51923 |  | 100 | Al-Hussaini, M. 1983. “Effect of particle size and strain conditions on the strength of crushed basalt.” Can. Geotech. J. 20 (4): 706–717. https://doi.org/10.1139/t83-077.
689 | 1983 | Al-Hussaini (1983) | A17 | 2 | North America | United States | Napa, California | crushed | basalt | TRX | 172.2 | A | 8 | 305 | 610 | 100 | 0 | 0 | 0.6 | 0.91 | 2.5 | 7 | 10.6 | 45 | 76.2 | 11.6 | 0.65 | 2.89 | 23.44301 | 20.84625 | 26.47% | 0.36 | 0.65 | 0.36 | 1.525 | 0.861 | 5.5 | 1.720511 | 1.802363 | 7.1 | -1.5 |  | 0.3008225 | B | 65.33803 |  | 100 | Al-Hussaini, M. 1983. “Effect of particle size and strain conditions on the strength of crushed basalt.” Can. Geotech. J. 20 (4): 706–717. https://doi.org/10.1139/t83-077.
690 | 1983 | Al-Hussaini (1983) | A17 | 3 | North America | United States | Napa, California | crushed | basalt | TRX | 172.2 | A | 8 | 305 | 610 | 100 | 0 | 0 | 0.6 | 0.91 | 2.5 | 7 | 10.6 | 45 | 76.2 | 11.6 | 0.65 | 2.89 | 23.44301 | 20.84625 | 26.47% | 0.36 | 0.65 | 0.36 | 1.525 | 2.067 | 10.2 | 3.865051 | 3.374991 | 12 | -4.2 |  | 0.4110428 | B | 67.775 |  | 100 | Al-Hussaini, M. 1983. “Effect of particle size and strain conditions on the strength of crushed basalt.” Can. Geotech. J. 20 (4): 706–717. https://doi.org/10.1139/t83-077.
691 | 1983 | Al-Hussaini (1983) | A17 | 4 | North America | United States | Napa, California | crushed | basalt | TRX | 172.2 | A | 8 | 305 | 610 | 100 | 0 | 0 | 0.6 | 0.91 | 2.5 | 7 | 10.6 | 45 | 76.2 | 11.6 | 0.65 | 2.89 | 23.44301 | 20.84625 | 26.47% | 0.36 | 0.65 | 0.36 | 1.525 | 3.1 | 13.7 | 5.61852 | 4.511471 | 14 | -5.4 |  | 0.4368766 | B | 9.9 |  | 100 | Al-Hussaini, M. 1983. “Effect of particle size and strain conditions on the strength of crushed basalt.” Can. Geotech. J. 20 (4): 706–717. https://doi.org/10.1139/t83-077.
692 | 1983 | Al-Hussaini (1983) | A18 | 1 | North America | United States | Napa, California | crushed | basalt | TRX | 172.2 | A | 8 | 305 | 610 | 100 | 0 | 0 | 0.6 | 0.91 | 2.5 | 7 | 10.6 | 45 | 76.2 | 11.6 | 0.65 | 2.89 | 22.75304 | 19.7912 | 30.19% | 0.36 | 0.65 | 0.4325 | 1.525 | 0.413 | 2.9 | 0.8120052 | 0.9127545 | 7 | -1.3 |  | 0.2745129 | B | 35.52857 |  | 100 | Al-Hussaini, M. 1983. “Effect of particle size and strain conditions on the strength of crushed basalt.” Can. Geotech. J. 20 (4): 706–717. https://doi.org/10.1139/t83-077.
693 | 1983 | Al-Hussaini (1983) | A18 | 2 | North America | United States | Napa, California | crushed | basalt | TRX | 172.2 | A | 8 | 305 | 610 | 100 | 0 | 0 | 0.6 | 0.91 | 2.5 | 7 | 10.6 | 45 | 76.2 | 11.6 | 0.65 | 2.89 | 22.75304 | 19.7912 | 30.19% | 0.36 | 0.65 | 0.4325 | 1.525 | 0.861 | 5 | 1.621632 | 1.603027 | 10.2 | -3.2 |  | 0.379556 | B | 40.57843 |  | 100 | Al-Hussaini, M. 1983. “Effect of particle size and strain conditions on the strength of crushed basalt.” Can. Geotech. J. 20 (4): 706–717. https://doi.org/10.1139/t83-077.
694 | 1983 | Al-Hussaini (1983) | A18 | 3 | North America | United States | Napa, California | crushed | basalt | TRX | 172.2 | A | 8 | 305 | 610 | 100 | 0 | 0 | 0.6 | 0.91 | 2.5 | 7 | 10.6 | 45 | 76.2 | 11.6 | 0.65 | 2.89 | 22.75304 | 19.7912 | 30.19% | 0.36 | 0.65 | 0.4325 | 1.525 | 2.067 | 9.8 | 3.708085 | 3.161859 | 14.2 | -6 |  | 0.4559978 | B | 54.45775 |  | 100 | Al-Hussaini, M. 1983. “Effect of particle size and strain conditions on the strength of crushed basalt.” Can. Geotech. J. 20 (4): 706–717. https://doi.org/10.1139/t83-077.
695 | 1983 | Al-Hussaini (1983) | A18 | 4 | North America | United States | Napa, California | crushed | basalt | TRX | 172.2 | A | 8 | 305 | 610 | 100 | 0 | 0 | 0.6 | 0.91 | 2.5 | 7 | 10.6 | 45 | 76.2 | 11.6 | 0.65 | 2.89 | 22.75304 | 19.7912 | 30.19% | 0.36 | 0.65 | 0.4325 | 1.525 | 3.1 | 13.6 | 5.468661 | 4.388666 | 16.3 | -7.6 |  | 0.4819153 | B | 17 |  | 100 | Al-Hussaini, M. 1983. “Effect of particle size and strain conditions on the strength of crushed basalt.” Can. Geotech. J. 20 (4): 706–717. https://doi.org/10.1139/t83-077.
696 | 1983 | Al-Hussaini (1983) | A21 | 1 | North America | United States | Napa, California | crushed | basalt | TRX | 172.2 | A | 8 | 71 | 142 | 100 | 0 | 0 | 0.6 | 0.75 | 1.15 | 2 | 2.5 | 5 | 6.3 | 3.31 | 0.71 | 2.89 | 21.15 | 17.34 | 38.84% | 0.53 | 0.95 | 0.635 | 0.355 | 0.413 | 2.1 | 0.7322804 | 0.6608223 | 12.6 | -1.8 |  | 0.2709996 | B | 13.38889 |  | 100 | Al-Hussaini, M. 1983. “Effect of particle size and strain conditions on the strength of crushed basalt.” Can. Geotech. J. 20 (4): 706–717. https://doi.org/10.1139/t83-077.
697 | 1983 | Al-Hussaini (1983) | A21 | 2 | North America | United States | Napa, California | crushed | basalt | TRX | 172.2 | A | 8 | 71 | 142 | 100 | 0 | 0 | 0.6 | 0.75 | 1.15 | 2 | 2.5 | 5 | 6.3 | 3.31 | 0.71 | 2.89 | 21.15 | 17.34 | 38.84% | 0.53 | 0.95 | 0.635 | 0.355 | 0.861 | 3.9 | 1.484872 | 1.22749 | 16.3 | -5.8 |  | 0.4184668 | B | 18.64417 |  | 100 | Al-Hussaini, M. 1983. “Effect of particle size and strain conditions on the strength of crushed basalt.” Can. Geotech. J. 20 (4): 706–717. https://doi.org/10.1139/t83-077.
698 | 1983 | Al-Hussaini (1983) | A21 | 3 | North America | United States | Napa, California | crushed | basalt | TRX | 172.2 | A | 8 | 71 | 142 | 100 | 0 | 0 | 0.6 | 0.75 | 1.15 | 2 | 2.5 | 5 | 6.3 | 3.31 | 0.71 | 2.89 | 21.15 | 17.34 | 38.84% | 0.53 | 0.95 | 0.635 | 0.355 | 2.067 | 8.2 | 3.441304 | 2.557322 | 21.1 | -11.4 |  | 0.5197643 | T | 29.06635 |  | 100 | Al-Hussaini, M. 1983. “Effect of particle size and strain conditions on the strength of crushed basalt.” Can. Geotech. J. 20 (4): 706–717. https://doi.org/10.1139/t83-077.
699 | 1983 | Al-Hussaini (1983) | A21 | 4 | North America | United States | Napa, California | crushed | basalt | TRX | 172.2 | A | 8 | 71 | 142 | 100 | 0 | 0 | 0.6 | 0.75 | 1.15 | 2 | 2.5 | 5 | 6.3 | 3.31 | 0.71 | 2.89 | 21.15 | 17.34 | 38.84% | 0.53 | 0.95 | 0.635 | 0.355 | 3.1 | 11.7 | 5.103716 | 3.63553 | 24.3 | -13.1 |  | 0.518532 | T | 29.9 |  | 100 | Al-Hussaini, M. 1983. “Effect of particle size and strain conditions on the strength of crushed basalt.” Can. Geotech. J. 20 (4): 706–717. https://doi.org/10.1139/t83-077.
700 | 1983 | Al-Hussaini (1983) | A25 | 1 | North America | United States | Napa, California | crushed | basalt | TRX | 172.2 | A | 8 | 154 | 308 | 100 | 0 | 0 | 0.6 |  |  | 2.5 |  |  | 12.7 | 4.68 |  | 2.89 | 21.7912 | 18.32045 | 35.38% | 0.45 | 0.84 | 0.5475 | 0.77 | 0.413 | 2.5 | 0.7865304 | 0.8000206 | 11.7 | -1.4 |  | 0.2364488 | B | 17.83761 |  | 100 | Al-Hussaini, M. 1983. “Effect of particle size and strain conditions on the strength of crushed basalt.” Can. Geotech. J. 20 (4): 706–717. https://doi.org/10.1139/t83-077.
701 | 1983 | Al-Hussaini (1983) | A25 | 2 | North America | United States | Napa, California | crushed | basalt | TRX | 172.2 | A | 8 | 154 | 308 | 100 | 0 | 0 | 0.6 |  |  | 2.5 |  |  | 12.7 | 4.68 |  | 2.89 | 21.7912 | 18.32045 | 35.38% | 0.45 | 0.84 | 0.5475 | 0.77 | 0.861 | 4.1 | 1.505327 | 1.292988 | 15 | -4.3 |  | 0.3733213 | B | 21.59333 |  | 100 | Al-Hussaini, M. 1983. “Effect of particle size and strain conditions on the strength of crushed basalt.” Can. Geotech. J. 20 (4): 706–717. https://doi.org/10.1139/t83-077.
702 | 1983 | Al-Hussaini (1983) | A25 | 3 | North America | United States | Napa, California | crushed | basalt | TRX | 172.2 | A | 8 | 154 | 308 | 100 | 0 | 0 | 0.6 |  |  | 2.5 |  |  | 12.7 | 4.68 |  | 2.89 | 21.7912 | 18.32045 | 35.38% | 0.45 | 0.84 | 0.5475 | 0.77 | 2.067 | 8.6 | 3.524024 | 2.719525 | 19.4 | -9.3 |  | 0.4893507 | B | 33.67526 |  | 100 | Al-Hussaini, M. 1983. “Effect of particle size and strain conditions on the strength of crushed basalt.” Can. Geotech. J. 20 (4): 706–717. https://doi.org/10.1139/t83-077.
703 | 1983 | Al-Hussaini (1983) | A25 | 4 | North America | United States | Napa, California | crushed | basalt | TRX | 172.2 | A | 8 | 154 | 308 | 100 | 0 | 0 | 0.6 |  |  | 2.5 |  |  | 12.7 | 4.68 |  | 2.89 | 21.7912 | 18.32045 | 35.38% | 0.45 | 0.84 | 0.5475 | 0.77 | 3.1 | 12.3 | 5.253517 | 3.895474 | 22 | -11.2 |  | 0.5045072 | B | 41.81818 |  | 100 | Al-Hussaini, M. 1983. “Effect of particle size and strain conditions on the strength of crushed basalt.” Can. Geotech. J. 20 (4): 706–717. https://doi.org/10.1139/t83-077.
704 | 1983 | Al-Hussaini (1983) | A29 | 1 | North America | United States | Napa, California | crushed | basalt | TRX | 172.2 | A | 8 | 305 | 610 | 100 | 0 | 0 | 0.6 |  |  | 4 |  |  | 25.4 | 6.67 |  | 2.89 | 22.23271 | 18.99558 | 33% | 0.41 | 0.74 | 0.4925 | 1.525 | 0.413 | 2.7 | 0.8061159 | 0.8628534 | 9.3 | -1 |  | 0.2196636 | B | 24.5914 |  | 100 | Al-Hussaini, M. 1983. “Effect of particle size and strain conditions on the strength of crushed basalt.” Can. Geotech. J. 20 (4): 706–717. https://doi.org/10.1139/t83-077.
705 | 1983 | Al-Hussaini (1983) | A29 | 2 | North America | United States | Napa, California | crushed | basalt | TRX | 172.2 | A | 8 | 305 | 610 | 100 | 0 | 0 | 0.6 |  |  | 4 |  |  | 25.4 | 6.67 |  | 2.89 | 22.23271 | 18.99558 | 33% | 0.41 | 0.74 | 0.4925 | 1.525 | 0.861 | 4.7 | 1.609711 | 1.521096 | 12.6 | -4 |  | 0.3852639 | B | 30.46825 |  | 100 | Al-Hussaini, M. 1983. “Effect of particle size and strain conditions on the strength of crushed basalt.” Can. Geotech. J. 20 (4): 706–717. https://doi.org/10.1139/t83-077.
706 | 1983 | Al-Hussaini (1983) | A29 | 3 | North America | United States | Napa, California | crushed | basalt | TRX | 172.2 | A | 8 | 305 | 610 | 100 | 0 | 0 | 0.6 |  |  | 4 |  |  | 25.4 | 6.67 |  | 2.89 | 22.23271 | 18.99558 | 33% | 0.41 | 0.74 | 0.4925 | 1.525 | 2.067 | 9.1 | 3.636709 | 2.928443 | 16.7 | -7.4 |  | 0.4692218 | B | 42.11377 |  | 100 | Al-Hussaini, M. 1983. “Effect of particle size and strain conditions on the strength of crushed basalt.” Can. Geotech. J. 20 (4): 706–717. https://doi.org/10.1139/t83-077.
707 | 1983 | Al-Hussaini (1983) | A29 | 4 | North America | United States | Napa, California | crushed | basalt | TRX | 172.2 | A | 8 | 305 | 610 | 100 | 0 | 0 | 0.6 |  |  | 4 |  |  | 25.4 | 6.67 |  | 2.89 | 22.23271 | 18.99558 | 33% | 0.41 | 0.74 | 0.4925 | 1.525 | 3.1 | 12.6 | 5.346118 | 4.036468 | 18.2 | -9 |  | 0.4972185 | B | 52.1978 |  | 100 | Al-Hussaini, M. 1983. “Effect of particle size and strain conditions on the strength of crushed basalt.” Can. Geotech. J. 20 (4): 706–717. https://doi.org/10.1139/t83-077.
708 | 1983 | Al-Hussaini (1983) | A33 | 1 | North America | United States | Napa, California | crushed | basalt | TRX | 172.2 | A | 8 | 305 | 610 | 100 | 0 | 0 | 0.6 |  |  | 5.5 |  |  | 50.8 | 9.44 |  | 2.89 | 23.3435 | 20.69409 | 27.01% | 0.37 | 0.69 | 0.37 | 1.525 | 0.413 | 3.3 | 0.8480766 | 1.032848 | 6 | -0.3 |  | 0.1539568 | B | 48.11667 |  | 100 | Al-Hussaini, M. 1983. “Effect of particle size and strain conditions on the strength of crushed basalt.” Can. Geotech. J. 20 (4): 706–717. https://doi.org/10.1139/t83-077.
709 | 1983 | Al-Hussaini (1983) | A33 | 2 | North America | United States | Napa, California | crushed | basalt | TRX | 172.2 | A | 8 | 305 | 610 | 100 | 0 | 0 | 0.6 |  |  | 5.5 |  |  | 50.8 | 9.44 |  | 2.89 | 23.3435 | 20.69409 | 27.01% | 0.37 | 0.69 | 0.37 | 1.525 | 0.861 | 5.7 | 1.714796 | 1.8446 | 8.2 | -1.8 |  | 0.3043983 | B | 59.0122 |  | 100 | Al-Hussaini, M. 1983. “Effect of particle size and strain conditions on the strength of crushed basalt.” Can. Geotech. J. 20 (4): 706–717. https://doi.org/10.1139/t83-077.
710 | 1983 | Al-Hussaini (1983) | A33 | 3 | North America | United States | Napa, California | crushed | basalt | TRX | 172.2 | A | 8 | 305 | 610 | 100 | 0 | 0 | 0.6 |  |  | 5.5 |  |  | 50.8 | 9.44 |  | 2.89 | 23.3435 | 20.69409 | 27.01% | 0.37 | 0.69 | 0.37 | 1.525 | 2.067 | 10.5 | 3.823917 | 3.42481 | 12.4 | -4.7 |  | 0.4278246 | B | 68.00806 |  | 100 | Al-Hussaini, M. 1983. “Effect of particle size and strain conditions on the strength of crushed basalt.” Can. Geotech. J. 20 (4): 706–717. https://doi.org/10.1139/t83-077.
711 | 1983 | Al-Hussaini (1983) | A33 | 4 | North America | United States | Napa, California | crushed | basalt | TRX | 172.2 | A | 8 | 305 | 610 | 100 | 0 | 0 | 0.6 |  |  | 5.5 |  |  | 50.8 | 9.44 |  | 2.89 | 23.3435 | 20.69409 | 27.01% | 0.37 | 0.69 | 0.37 | 1.525 | 3.1 | 14.4 | 5.625569 | 4.707486 | 13.6 | -6.3 |  | 0.4796073 | B | 83.08824 |  | 100 | Al-Hussaini, M. 1983. “Effect of particle size and strain conditions on the strength of crushed basalt.” Can. Geotech. J. 20 (4): 706–717. https://doi.org/10.1139/t83-077.
712 | 1983 | Al-Hussaini (1983) | A5 | 1 | North America | United States | Napa, California | crushed | basalt | TRX | 172.2 | A | 8 | 154 | 308 | 100 | 0 | 0 | 0.6 |  |  | 2.5 |  |  | 12.7 | 4.68 |  | 2.89 | 22.59683 | 19.55234 | 31.03% | 0.45 | 0.84 | 0.45 | 0.77 | 0.413 | 2.6 | 0.7857515 | 0.8223526 | 8.2 | -0.8 |  | 0.2154971 | B | 26.67073 |  | 100 | Al-Hussaini, M. 1983. “Effect of particle size and strain conditions on the strength of crushed basalt.” Can. Geotech. J. 20 (4): 706–717. https://doi.org/10.1139/t83-077.
713 | 1983 | Al-Hussaini (1983) | A5 | 2 | North America | United States | Napa, California | crushed | basalt | TRX | 172.2 | A | 8 | 154 | 308 | 100 | 0 | 0 | 0.6 |  |  | 2.5 |  |  | 12.7 | 4.68 |  | 2.89 | 22.59683 | 19.55234 | 31.03% | 0.45 | 0.84 | 0.45 | 0.77 | 0.861 | 4.7 | 1.599819 | 1.513431 | 11.4 | -2.4 |  | 0.3123939 | B | 33.67544 |  | 100 | Al-Hussaini, M. 1983. “Effect of particle size and strain conditions on the strength of crushed basalt.” Can. Geotech. J. 20 (4): 706–717. https://doi.org/10.1139/t83-077.
714 | 1983 | Al-Hussaini (1983) | A5 | 3 | North America | United States | Napa, California | crushed | basalt | TRX | 172.2 | A | 8 | 154 | 308 | 100 | 0 | 0 | 0.6 |  |  | 2.5 |  |  | 12.7 | 4.68 |  | 2.89 | 22.59683 | 19.55234 | 31.03% | 0.45 | 0.84 | 0.45 | 0.77 | 2.067 | 9 | 3.582271 | 2.865193 | 15.8 | -6 |  | 0.4340252 | B | 43.87975 |  | 100 | Al-Hussaini, M. 1983. “Effect of particle size and strain conditions on the strength of crushed basalt.” Can. Geotech. J. 20 (4): 706–717. https://doi.org/10.1139/t83-077.
715 | 1983 | Al-Hussaini (1983) | A5 | 4 | North America | United States | Napa, California | crushed | basalt | TRX | 172.2 | A | 8 | 154 | 308 | 100 | 0 | 0 | 0.6 |  |  | 2.5 |  |  | 12.7 | 4.68 |  | 2.89 | 22.59683 | 19.55234 | 31.03% | 0.45 | 0.84 | 0.45 | 0.77 | 3.1 | 13 | 5.385563 | 4.171723 | 17.8 | -8 |  | 0.4734963 | B | 55.61798 |  | 100 | Al-Hussaini, M. 1983. “Effect of particle size and strain conditions on the strength of crushed basalt.” Can. Geotech. J. 20 (4): 706–717. https://doi.org/10.1139/t83-077.
716 | 1983 | Al-Hussaini (1983) | A9 | 1 | North America | United States | Napa, California | crushed | basalt | TRX | 172.2 | A | 8 | 305 | 610 | 100 | 0 | 0 | 0.6 |  |  | 4 |  |  | 25.4 | 6.67 |  | 2.89 | 22.95957 | 20.10702 | 29.08% | 0.41 | 0.74 | 0.41 | 1.525 | 0.413 | 3 | 0.8365585 | 0.9572586 | 7.3 | -0.2 |  | 0.1441342 | B | 35.43836 |  | 100 | Al-Hussaini, M. 1983. “Effect of particle size and strain conditions on the strength of crushed basalt.” Can. Geotech. J. 20 (4): 706–717. https://doi.org/10.1139/t83-077.
717 | 1983 | Al-Hussaini (1983) | A9 | 2 | North America | United States | Napa, California | crushed | basalt | TRX | 172.2 | A | 8 | 305 | 610 | 100 | 0 | 0 | 0.6 |  |  | 4 |  |  | 25.4 | 6.67 |  | 2.89 | 22.95957 | 20.10702 | 29.08% | 0.41 | 0.74 | 0.41 | 1.525 | 0.861 | 5.2 | 1.691768 | 1.707198 | 10.01 | -2 |  | 0.2966346 | B | 43.34665 |  | 100 | Al-Hussaini, M. 1983. “Effect of particle size and strain conditions on the strength of crushed basalt.” Can. Geotech. J. 20 (4): 706–717. https://doi.org/10.1139/t83-077.
718 | 1983 | Al-Hussaini (1983) | A9 | 3 | North America | United States | Napa, California | crushed | basalt | TRX | 172.2 | A | 8 | 305 | 610 | 100 | 0 | 0 | 0.6 |  |  | 4 |  |  | 25.4 | 6.67 |  | 2.89 | 22.95957 | 20.10702 | 29.08% | 0.41 | 0.74 | 0.41 | 1.525 | 2.067 | 9.7 | 3.783285 | 3.186655 | 13.7 | -5.8 |  | 0.4567209 | B | 55.71533 |  | 100 | Al-Hussaini, M. 1983. “Effect of particle size and strain conditions on the strength of crushed basalt.” Can. Geotech. J. 20 (4): 706–717. https://doi.org/10.1139/t83-077.
719 | 1983 | Al-Hussaini (1983) | A9 | 4 | North America | United States | Napa, California | crushed | basalt | TRX | 172.2 | A | 8 | 305 | 610 | 100 | 0 | 0 | 0.6 |  |  | 4 |  |  | 25.4 | 6.67 |  | 2.89 | 22.95957 | 20.10702 | 29.08% | 0.41 | 0.74 | 0.41 | 1.525 | 3.1 | 13.1 | 5.5025 | 4.272352 | 15.1 | -7.2 |  | 0.4879002 | B | 66.22517 |  | 100 | Al-Hussaini, M. 1983. “Effect of particle size and strain conditions on the strength of crushed basalt.” Can. Geotech. J. 20 (4): 706–717. https://doi.org/10.1139/t83-077.
720 | 1984 | HEC (1984) | B-4479 | 1 | Australia | Tasmania | Crotty Dam |  | King River Gravels | TRX | 200 |  | 7.05 | 153 | 306 | 71 | 27 | 2 | <0.075 | 0.4 | 2.4 | 6.5 | 10 | 22 | 37.5 | 25 | 1.44 | 2.79 | 23.93959 | 21.4 | 18.7% |  |  | 0.23 | 0.25 | 0.05 | 0.562 | 0.113335 | 0.1685711 | 2.6 | -0.24 |  | 0.1639921 |  | 19.69231 | 8 | 92 | Hydro-Electric Commission (Hydro Tasmania). 1984. In: Douglas, K. 2002. "The shear strength of rock masses." PhD Thesis, The University of New South Wales, Sydney, Australia. https://doi.org/10.26190/unsworks/21014.
721 | 1984 | HEC (1984) | B-4479 | 2 | Australia | Tasmania | Crotty Dam |  | King River Gravels | TRX | 200 |  | 7.05 | 153 | 306 | 71 | 27 | 2 | <0.075 | 0.4 | 2.4 | 6.5 | 10 | 22 | 37.5 | 25 | 1.44 | 2.79 | 23.93959 | 21.4 | 18.7% |  |  | 0.23 | 0.25 | 0.1 | 0.823 | 0.2030764 | 0.2527835 | 3.1 | -0.12 |  | 0.1416698 |  | 23.32258 | 8 | 92 | Hydro-Electric Commission (Hydro Tasmania). 1984. In: Douglas, K. 2002. "The shear strength of rock masses." PhD Thesis, The University of New South Wales, Sydney, Australia. https://doi.org/10.26190/unsworks/21014.
722 | 1984 | HEC (1984) | B-4479 | 3 | Australia | Tasmania | Crotty Dam |  | King River Gravels | TRX | 200 |  | 7.05 | 153 | 306 | 71 | 27 | 2 | <0.075 | 0.4 | 2.4 | 6.5 | 10 | 22 | 37.5 | 25 | 1.44 | 2.79 | 23.93959 | 21.4 | 18.7% |  |  | 0.23 | 0.25 | 0.2 | 1.319 | 0.3820278 | 0.412983 | 3.4 |  |  |  |  | 32.91176 | 8 | 92 | Hydro-Electric Commission (Hydro Tasmania). 1984. In: Douglas, K. 2002. "The shear strength of rock masses." PhD Thesis, The University of New South Wales, Sydney, Australia. https://doi.org/10.26190/unsworks/21014.
723 | 1984 | HEC (1984) | B-4479 | 4 | Australia | Tasmania | Crotty Dam |  | King River Gravels | TRX | 200 |  | 7.05 | 153 | 306 | 71 | 27 | 2 | <0.075 | 0.4 | 2.4 | 6.5 | 10 | 22 | 37.5 | 25 | 1.44 | 2.79 | 23.93959 | 21.4 | 18.7% |  |  | 0.23 | 0.25 | 0.4 | 2.316 | 0.7520577 | 0.7420228 | 4.2 |  |  |  |  | 45.61905 | 8 | 92 | Hydro-Electric Commission (Hydro Tasmania). 1984. In: Douglas, K. 2002. "The shear strength of rock masses." PhD Thesis, The University of New South Wales, Sydney, Australia. https://doi.org/10.26190/unsworks/21014.
724 | 1984 | HEC (1984) | R-4479 | 1 | Australia | Tasmania | Crotty Dam |  | King River Gravels | TRX | 200 |  | 7.05 | 153 | 306 | 61 | 30 | 9 | <0.075 | 0.105 | 1 | 3.5 | 5 | 18 | 37.5 | 47.6 | 1.9 | 2.81 | 22.71235 | 19.6 | 25.37% |  |  | 0.34 | 0.25 | 0.05 | 0.42 | 0.09898743 | 0.1254017 | 3.6 |  |  |  |  | 10.27778 | 11 | 86 | Hydro-Electric Commission (Hydro Tasmania). 1984. In: Douglas, K. 2002. "The shear strength of rock masses." PhD Thesis, The University of New South Wales, Sydney, Australia. https://doi.org/10.26190/unsworks/21014.
725 | 1984 | HEC (1984) | R-4479 | 2 | Australia | Tasmania | Crotty Dam |  | King River Gravels | TRX | 200 |  | 7.05 | 153 | 306 | 61 | 30 | 9 | <0.075 | 0.105 | 1 | 3.5 | 5 | 18 | 37.5 | 47.6 | 1.9 | 2.81 | 22.71235 | 19.6 | 25.37% |  |  | 0.34 | 0.25 | 0.1 | 0.707 | 0.1882932 | 0.2140054 | 7.2 |  |  |  |  | 8.430556 | 11 | 86 | Hydro-Electric Commission (Hydro Tasmania). 1984. In: Douglas, K. 2002. "The shear strength of rock masses." PhD Thesis, The University of New South Wales, Sydney, Australia. https://doi.org/10.26190/unsworks/21014.
726 | 1984 | HEC (1984) | R-4479 | 3 | Australia | Tasmania | Crotty Dam |  | King River Gravels | TRX | 200 |  | 7.05 | 153 | 306 | 61 | 30 | 9 | <0.075 | 0.105 | 1 | 3.5 | 5 | 18 | 37.5 | 47.6 | 1.9 | 2.81 | 22.71235 | 19.6 | 25.37% |  |  | 0.34 | 0.25 | 0.2 | 1.203 | 0.3592255 | 0.3665384 | 5.6 |  |  |  |  | 17.91071 | 11 | 86 | Hydro-Electric Commission (Hydro Tasmania). 1984. In: Douglas, K. 2002. "The shear strength of rock masses." PhD Thesis, The University of New South Wales, Sydney, Australia. https://doi.org/10.26190/unsworks/21014.
727 | 1984 | HEC (1984) | R-4479 | 4 | Australia | Tasmania | Crotty Dam |  | King River Gravels | TRX | 200 |  | 7.05 | 153 | 306 | 61 | 30 | 9 | <0.075 | 0.105 | 1 | 3.5 | 5 | 18 | 37.5 | 47.6 | 1.9 | 2.81 | 22.71235 | 19.6 | 25.37% |  |  | 0.34 | 0.25 | 0.4 | 2.292 | 0.7267202 | 0.7151283 | 9 |  |  |  |  | 21.02222 | 11 | 86 | Hydro-Electric Commission (Hydro Tasmania). 1984. In: Douglas, K. 2002. "The shear strength of rock masses." PhD Thesis, The University of New South Wales, Sydney, Australia. https://doi.org/10.26190/unsworks/21014.
728 | 1986 | Naylor et al. (1986) | N | 1 | Europe | Portugal | Beliche Dam |  | greywacke | TRX | 75 | A | 8 | 300 | 760 | 90 | 10 | 0 | 0.075 | 2 | 8 | 18 | 25 | 30 | 40 | 12.5 | 1.28 | 2.6 | 20.4048 | 20.4048 | 20% |  |  | 0.25 |  | 0.1 | 0.75 | 0.2121579 | 0.2456079 | 6 | -1.2 |  | 0.2808989 | T | 10.83333 | 0 | 0 | Naylor, D.J., Maranha Das Neves, E., Mattar JR, D. and A.A.V. Pinto. 1986. Prediction of construction performance of Beliche Dam. Geotechnique, 36 pp. 359-376. https://doi.org/10.1680/geot.1986.36.3.359.
729 | 1986 | Naylor et al. (1986) | N | 2 | Europe | Portugal | Beliche Dam |  | greywacke | TRX | 75 | A | 8 | 300 | 760 | 90 | 10 | 0 | 0.075 | 2 | 8 | 18 | 25 | 30 | 40 | 12.5 | 1.28 | 2.6 | 20.4048 | 20.4048 | 20% |  |  | 0.25 |  | 0.3 | 1.53 | 0.5690552 | 0.5084753 | 7 | -1 |  | 0.2706935 | B | 17.57143 | 0 | 0 | Naylor, D.J., Maranha Das Neves, E., Mattar JR, D. and A.A.V. Pinto. 1986. Prediction of construction performance of Beliche Dam. Geotechnique, 36 pp. 359-376. https://doi.org/10.1680/geot.1986.36.3.359.
730 | 1986 | Naylor et al. (1986) | N | 3 | Europe | Portugal | Beliche Dam |  | greywacke | TRX | 75 | A | 8 | 300 | 760 | 90 | 10 | 0 | 0.075 | 2 | 8 | 18 | 25 | 30 | 40 | 12.5 | 1.28 | 2.6 | 20.4048 | 20.4048 | 20% |  |  | 0.25 |  | 0.5 | 2.2 | 0.909002 | 0.7266504 | 14 | -3.8 |  | 0.3692308 | T | 12.14286 | 0 | 0 | Naylor, D.J., Maranha Das Neves, E., Mattar JR, D. and A.A.V. Pinto. 1986. Prediction of construction performance of Beliche Dam. Geotechnique, 36 pp. 359-376. https://doi.org/10.1680/geot.1986.36.3.359.
731 | 1986 | Stewart (1986) | Stew | 1 | North America | United States | Wyoming | ballast | granite | TRX | 200 | A | 8 | 150 | 380 | 100 | 0 | 0 | 2 | 8 | 13 | 18 | 20 | 33 | 38 | 2.5 | 1.06 | 2.67 | 15.77873 | 15.8 | 39.76% |  |  | 0.66 |  | 0.021 | 0.164 | 0.03851236 | 0.04687841 | [6 empty] | 0 | 0 | Stewart, H. E. 1986. “Permanent strains from cyclic variable-amplitude loadings.” Journal of Geotechnical Engineering, 112(6), Reston, VA, p. 646-660. https://doi.org/10.1061/(ASCE)0733-9410(1986)112:6(646).
732 | 1986 | Stewart (1986) | Stew | 2 | North America | United States | Wyoming | ballast | granite | TRX | 200 | A | 8 | 150 | 380 | 100 | 0 | 0 | 2 | 8 | 13 | 18 | 20 | 33 | 38 | 2.5 | 1.06 | 2.67 | 15.77873 | 15.8 | 39.76% |  |  | 0.66 |  | 0.041 | 0.316 | 0.07703606 | 0.0927972 | [6 empty] | 0 | 0 | Stewart, H. E. 1986. “Permanent strains from cyclic variable-amplitude loadings.” Journal of Geotechnical Engineering, 112(6), Reston, VA, p. 646-660. https://doi.org/10.1061/(ASCE)0733-9410(1986)112:6(646).
733 | 1986 | Stewart (1986) | Stew | 3 | North America | United States | Wyoming | ballast | granite | TRX | 200 | A | 8 | 150 | 380 | 100 | 0 | 0 | 2 | 8 | 13 | 18 | 20 | 33 | 38 | 2.5 | 1.06 | 2.67 | 15.77873 | 15.8 | 39.76% |  |  | 0.66 |  | 0.083 | 0.576 | 0.1520938 | 0.1711412 | [6 empty] | 0 | 0 | Stewart, H. E. 1986. “Permanent strains from cyclic variable-amplitude loadings.” Journal of Geotechnical Engineering, 112(6), Reston, VA, p. 646-660. https://doi.org/10.1061/(ASCE)0733-9410(1986)112:6(646).
734 | 1987 | Siddiqi et al. (1987) | Sid1 | 1 | North America | United States | Lake Valley Dam | alluvial | gravel/sand/silt | TRX | 200 | R-SR | 3 | 304.8 | 620 | 60 | 33 | 7 | <0.075 | 0.1 | 0.81 | 3.8 | 6.3 | 24 | 50.8 | 62.5 | 1 | 2.75 | 22.27424 | 20 | 27.4% | 0.261 | 0.538 | 0.37734 |  | 0.142 | 0.648 | 0.2433909 | 0.202543 | [7 empty] | 100 | Siddiqi, F., Seed, R., Chan, C., Seed, H. and R. Pyke. 1987. “Strength evaluation of coarse-grained soils.” Earthquake Engineering Research Center, University of California, Berkeley, California. Report No UCB/EERC-87/22.
735 | 1987 | Siddiqi et al. (1987) | Sid1 | 2 | North America | United States | Lake Valley Dam | alluvial | gravel/sand/silt | TRX | 200 | R-SR | 3 | 304.8 | 620 | 60 | 33 | 7 | <0.075 | 0.1 | 0.81 | 3.8 | 6.3 | 24 | 50.8 | 62.5 | 1 | 2.75 | 22.27424 | 20 | 27.4% | 0.261 | 0.538 | 0.37734 |  | 0.157 | 0.672 | 0.2610547 | 0.2067868 | [7 empty] | 100 | Siddiqi, F., Seed, R., Chan, C., Seed, H. and R. Pyke. 1987. “Strength evaluation of coarse-grained soils.” Earthquake Engineering Research Center, University of California, Berkeley, California. Report No UCB/EERC-87/22.
736 | 1987 | Siddiqi et al. (1987) | Sid1 | 3 | North America | United States | Lake Valley Dam | alluvial | gravel/sand/silt | TRX | 200 | R-SR | 3 | 304.8 | 620 | 60 | 33 | 7 | <0.075 | 0.1 | 0.81 | 3.8 | 6.3 | 24 | 50.8 | 62.5 | 1 | 2.75 | 22.27424 | 20 | 27.4% | 0.261 | 0.538 | 0.37734 |  | 0.177 | 0.793 | 0.3027586 | 0.2482983 | [7 empty] | 100 | Siddiqi, F., Seed, R., Chan, C., Seed, H. and R. Pyke. 1987. “Strength evaluation of coarse-grained soils.” Earthquake Engineering Research Center, University of California, Berkeley, California. Report No UCB/EERC-87/22.
737 | 1989 | Ayers et al. (1989) | B10 | 1 |  |  |  |  | basalt | TRX | 200 | A | 8 | 152.4 | 304.8 | 93 | 6.7 | 0.3 | <0.075 | 3 | 21.1 | 27 | 27.9 | 36.8 | 38.1 | 9.2 | 5.22 | 2.63 |  | 16 | 37.99% |  |  | 0.61251875 | 2.286 | 0.034473785 | 0.3026798323 | 0.07225257 | 0.09330199 | [8 empty] | Ayers, M. E., Thompson, M. R. and D. R. Uzarski. 1989. “Rapid shear strength evaluation of in situ granular materials.” Transportation Research Record, 1227, 134-146.
738 | 1989 | Ayers et al. (1989) | B10 | 2 |  |  |  |  | basalt | TRX | 200 | A | 8 | 152.4 | 304.8 | 93 | 6.7 | 0.3 | <0.075 | 3 | 21.1 | 27 | 27.9 | 36.8 | 38.1 | 9.2 | 5.22 | 2.63 |  | 16 | 37.99% |  |  | 0.61251875 | 2.286 | 0.103421355 | 0.586054345 | 0.1853662 | 0.1812025 | [8 empty] | Ayers, M. E., Thompson, M. R. and D. R. Uzarski. 1989. “Rapid shear strength evaluation of in situ granular materials.” Transportation Research Record, 1227, 134-146.
739 | 1989 | Ayers et al. (1989) | B10 | 3 |  |  |  |  | basalt | TRX | 200 | A | 8 | 152.4 | 304.8 | 93 | 6.7 | 0.3 | <0.075 | 3 | 21.1 | 27 | 27.9 | 36.8 | 38.1 | 9.2 | 5.22 | 2.63 |  | 16 | 37.99% |  |  | 0.61251875 | 2.286 | 0.20684271 | 1.137634905 | 0.382856 | 0.3644875 | [8 empty] | Ayers, M. E., Thompson, M. R. and D. R. Uzarski. 1989. “Rapid shear strength evaluation of in situ granular materials.” Transportation Research Record, 1227, 134-146.
740 | 1989 | Ayers et al. (1989) | B11 | 1 |  |  |  |  | basalt | TRX | 200 | A | 8 | 152.4 | 304.8 | 93 | 6.7 | 0.3 | <0.075 | 3 | 21.1 | 27 | 27.9 | 36.8 | 38.1 | 9.2 | 5.22 | 2.63 |  | 16.8 | 34.88% |  |  | 0.5357321 | 2.286 | 0.034473785 | 0.3571484126 | 0.07478022 | 0.106683 | [8 empty] | Ayers, M. E., Thompson, M. R. and D. R. Uzarski. 1989. “Rapid shear strength evaluation of in situ granular materials.” Transportation Research Record, 1227, 134-146.
741 | 1989 | Ayers et al. (1989) | B11 | 2 |  |  |  |  | basalt | TRX | 200 | A | 8 | 152.4 | 304.8 | 93 | 6.7 | 0.3 | <0.075 | 3 | 21.1 | 27 | 27.9 | 36.8 | 38.1 | 9.2 | 5.22 | 2.63 |  | 16.8 | 34.88% |  |  | 0.5357321 | 2.286 | 0.103421355 | 0.7632495999 | 0.2098484 | 0.2426868 | [8 empty] | Ayers, M. E., Thompson, M. R. and D. R. Uzarski. 1989. “Rapid shear strength evaluation of in situ granular materials.” Transportation Research Record, 1227, 134-146.
742 | 1989 | Ayers et al. (1989) | B11 | 3 |  |  |  |  | basalt | TRX | 200 | A | 8 | 152.4 | 304.8 | 93 | 6.7 | 0.3 | <0.075 | 3 | 21.1 | 27 | 27.9 | 36.8 | 38.1 | 9.2 | 5.22 | 2.63 |  | 16.8 | 34.88% |  |  | 0.5357321 | 2.286 | 0.20684271 | 1.234161503 | 0.3979241 | 0.3997367 | [8 empty] | Ayers, M. E., Thompson, M. R. and D. R. Uzarski. 1989. “Rapid shear strength evaluation of in situ granular materials.” Transportation Research Record, 1227, 134-146.
743 | 1989 | Ayers et al. (1989) | B12 | 1 |  |  |  |  | basalt | TRX | 200 | A | 8 | 152.4 | 304.8 | 93 | 6.7 | 0.3 | <0.075 | 3 | 21.1 | 27 | 27.9 | 36.8 | 38.1 | 9.2 | 5.22 | 2.63 |  | 17.6 | 31.78% |  |  | 0.4659261 | 2.286 | 0.034473785 | 0.5019383096 | 0.0846373 | 0.1446834 | [8 empty] | Ayers, M. E., Thompson, M. R. and D. R. Uzarski. 1989. “Rapid shear strength evaluation of in situ granular materials.” Transportation Research Record, 1227, 134-146.
744 | 1989 | Ayers et al. (1989) | B12 | 2 |  |  |  |  | basalt | TRX | 200 | A | 8 | 152.4 | 304.8 | 93 | 6.7 | 0.3 | <0.075 | 3 | 21.1 | 27 | 27.9 | 36.8 | 38.1 | 9.2 | 5.22 | 2.63 |  | 17.6 | 31.78% |  |  | 0.4659261 | 2.286 | 0.103421355 | 1.061792578 | 0.2496215 | 0.344586 | [8 empty] | Ayers, M. E., Thompson, M. R. and D. R. Uzarski. 1989. “Rapid shear strength evaluation of in situ granular materials.” Transportation Research Record, 1227, 134-146.
745 | 1989 | Ayers et al. (1989) | B12 | 3 |  |  |  |  | basalt | TRX | 200 | A | 8 | 152.4 | 304.8 | 93 | 6.7 | 0.3 | <0.075 | 3 | 21.1 | 27 | 27.9 | 36.8 | 38.1 | 9.2 | 5.22 | 2.63 |  | 17.6 | 31.78% |  |  | 0.4659261 | 2.286 | 0.20684271 | 1.441004213 | 0.4338879 | 0.478185 | [8 empty] | Ayers, M. E., Thompson, M. R. and D. R. Uzarski. 1989. “Rapid shear strength evaluation of in situ granular materials.” Transportation Research Record, 1227, 134-146.
746 | 1989 | Ayers et al. (1989) | B13 | 1 |  |  |  |  | basalt | TRX | 200 | A | 8 | 152.4 | 304.8 | 89 | 10.6 | 0.4 | <0.075 | 1.8 | 20.1 | 26.5 | 26.9 | 36.8 | 38.1 | 15.1 | 8.41 | 2.62 |  | 17.3 | 32.69% |  |  | 0.4856763 | 2.286 | 0.034473785 | 0.2806166099 | 0.06735771 | 0.0837424 | [8 empty] | Ayers, M. E., Thompson, M. R. and D. R. Uzarski. 1989. “Rapid shear strength evaluation of in situ granular materials.” Transportation Research Record, 1227, 134-146.
747 | 1989 | Ayers et al. (1989) | B13 | 2 |  |  |  |  | basalt | TRX | 200 | A | 8 | 152.4 | 304.8 | 89 | 10.6 | 0.4 | <0.075 | 1.8 | 20.1 | 26.5 | 26.9 | 36.8 | 38.1 | 15.1 | 8.41 | 2.62 |  | 17.3 | 32.69% |  |  | 0.4856763 | 2.286 | 0.103421355 | 0.7432548046 | 0.2114269 | 0.2396672 | [8 empty] | Ayers, M. E., Thompson, M. R. and D. R. Uzarski. 1989. “Rapid shear strength evaluation of in situ granular materials.” Transportation Research Record, 1227, 134-146.
748 | 1989 | Ayers et al. (1989) | B13 | 3 |  |  |  |  | basalt | TRX | 200 | A | 8 | 152.4 | 304.8 | 89 | 10.6 | 0.4 | <0.075 | 1.8 | 20.1 | 26.5 | 26.9 | 36.8 | 38.1 | 15.1 | 8.41 | 2.62 |  | 17.3 | 32.69% |  |  | 0.4856763 | 2.286 | 0.20684271 | 1.144529662 | 0.3864137 | 0.3689657 | [8 empty] | Ayers, M. E., Thompson, M. R. and D. R. Uzarski. 1989. “Rapid shear strength evaluation of in situ granular materials.” Transportation Research Record, 1227, 134-146.
749 | 1989 | Ayers et al. (1989) | B14 | 1 |  |  |  |  | basalt | TRX | 200 | A | 8 | 152.4 | 304.8 | 89 | 10.6 | 0.4 | <0.075 | 1.8 | 20.1 | 26.5 | 26.9 | 36.8 | 38.1 | 15.1 | 8.41 | 2.62 |  | 17.8 | 30.75% |  |  | 0.4439438 | 2.286 | 0.034473785 | 0.3343957145 | 0.07013892 | 0.09708118 | [8 empty] | Ayers, M. E., Thompson, M. R. and D. R. Uzarski. 1989. “Rapid shear strength evaluation of in situ granular materials.” Transportation Research Record, 1227, 134-146.
750 | 1989 | Ayers et al. (1989) | B14 | 2 |  |  |  |  | basalt | TRX | 200 | A | 8 | 152.4 | 304.8 | 89 | 10.6 | 0.4 | <0.075 | 1.8 | 20.1 | 26.5 | 26.9 | 36.8 | 38.1 | 15.1 | 8.41 | 2.62 |  | 17.8 | 30.75% |  |  | 0.4439438 | 2.286 | 0.103421355 | 0.854949868 | 0.2172875 | 0.269459 | [8 empty] | Ayers, M. E., Thompson, M. R. and D. R. Uzarski. 1989. “Rapid shear strength evaluation of in situ granular materials.” Transportation Research Record, 1227, 134-146.
751 | 1989 | Ayers et al. (1989) | B14 | 3 |  |  |  |  | basalt | TRX | 200 | A | 8 | 152.4 | 304.8 | 89 | 10.6 | 0.4 | <0.075 | 1.8 | 20.1 | 26.5 | 26.9 | 36.8 | 38.1 | 15.1 | 8.41 | 2.62 |  | 17.8 | 30.75% |  |  | 0.4439438 | 2.286 | 0.20684271 | 1.296214316 | 0.3956974 | 0.4123916 | [8 empty] | Ayers, M. E., Thompson, M. R. and D. R. Uzarski. 1989. “Rapid shear strength evaluation of in situ granular materials.” Transportation Research Record, 1227, 134-146.
752 | 1989 | Ayers et al. (1989) | B15 | 1 |  |  |  |  | basalt | TRX | 200 | A | 8 | 152.4 | 304.8 | 89 | 10.6 | 0.4 | <0.075 | 1.8 | 20.1 | 26.5 | 26.9 | 36.8 | 38.1 | 15.1 | 8.41 | 2.62 |  | 18.2 | 29.19% |  |  | 0.4122088 | 2.286 | 0.034473785 | 0.3419799472 | 0.06794714 | 0.09577472 | [8 empty] | Ayers, M. E., Thompson, M. R. and D. R. Uzarski. 1989. “Rapid shear strength evaluation of in situ granular materials.” Transportation Research Record, 1227, 134-146.
753 | 1989 | Ayers et al. (1989) | B15 | 2 |  |  |  |  | basalt | TRX | 200 | A | 8 | 152.4 | 304.8 | 89 | 10.6 | 0.4 | <0.075 | 1.8 | 20.1 | 26.5 | 26.9 | 36.8 | 38.1 | 15.1 | 8.41 | 2.62 |  | 18.2 | 29.19% |  |  | 0.4122088 | 2.286 | 0.103421355 | 0.944581709 | 0.2192428 | 0.2898445 | [8 empty] | Ayers, M. E., Thompson, M. R. and D. R. Uzarski. 1989. “Rapid shear strength evaluation of in situ granular materials.” Transportation Research Record, 1227, 134-146.
754 | 1989 | Ayers et al. (1989) | B15 | 3 |  |  |  |  | basalt | TRX | 200 | A | 8 | 152.4 | 304.8 | 89 | 10.6 | 0.4 | <0.075 | 1.8 | 20.1 | 26.5 | 26.9 | 36.8 | 38.1 | 15.1 | 8.41 | 2.62 |  | 18.2 | 29.19% |  |  | 0.4122088 | 2.286 | 0.20684271 | 1.427214699 | 0.3986012 | 0.4441231 | [8 empty] | Ayers, M. E., Thompson, M. R. and D. R. Uzarski. 1989. “Rapid shear strength evaluation of in situ granular materials.” Transportation Research Record, 1227, 134-146.
755 | 1989 | Ayers et al. (1989) | B7 | 1 |  |  |  |  | basalt | TRX | 200 | A | 8 | 152.4 | 304.8 | 96 | 3.9 | 0.1 | <0.075 | 9.9 | 22.1 | 28 | 29.5 | 37 | 38.1 | 3 | 1.67 | 2.63 |  | 15.6 | 39.54% |  |  | 0.6538654 | 2.286 | 0.034473785 | 0.2999219295 | 0.0713759 | 0.09183589 | [8 empty] | Ayers, M. E., Thompson, M. R. and D. R. Uzarski. 1989. “Rapid shear strength evaluation of in situ granular materials.” Transportation Research Record, 1227, 134-146.
756 | 1989 | Ayers et al. (1989) | B7 | 2 |  |  |  |  | basalt | TRX | 200 | A | 8 | 152.4 | 304.8 | 96 | 3.9 | 0.1 | <0.075 | 9.9 | 22.1 | 28 | 29.5 | 37 | 38.1 | 3 | 1.67 | 2.63 |  | 15.6 | 39.54% |  |  | 0.6538654 | 2.286 | 0.103421355 | 0.6598282449 | 0.2011463 | 0.2117184 | [8 empty] | Ayers, M. E., Thompson, M. R. and D. R. Uzarski. 1989. “Rapid shear strength evaluation of in situ granular materials.” Transportation Research Record, 1227, 134-146.
757 | 1989 | Ayers et al. (1989) | B7 | 3 |  |  |  |  | basalt | TRX | 200 | A | 8 | 152.4 | 304.8 | 96 | 3.9 | 0.1 | <0.075 | 9.9 | 22.1 | 28 | 29.5 | 37 | 38.1 | 3 | 1.67 | 2.63 |  | 15.6 | 39.54% |  |  | 0.6538654 | 2.286 | 0.20684271 | 1.116950634 | 0.3887306 | 0.3639429 | [8 empty] | Ayers, M. E., Thompson, M. R. and D. R. Uzarski. 1989. “Rapid shear strength evaluation of in situ granular materials.” Transportation Research Record, 1227, 134-146.
758 | 1989 | Ayers et al. (1989) | B8 | 1 |  |  |  |  | basalt | TRX | 200 | A | 8 | 152.4 | 304.8 | 96 | 3.9 | 0.1 | <0.075 | 9.9 | 22.1 | 28 | 29.5 | 37 | 38.1 | 3 | 1.67 | 2.63 |  | 16.3 | 36.82% |  |  | 0.5828405 | 2.286 | 0.034473785 | 0.3226746276 | 0.0688581 | 0.09342006 | [8 empty] | Ayers, M. E., Thompson, M. R. and D. R. Uzarski. 1989. “Rapid shear strength evaluation of in situ granular materials.” Transportation Research Record, 1227, 134-146.
759 | 1989 | Ayers et al. (1989) | B8 | 2 |  |  |  |  | basalt | TRX | 200 | A | 8 | 152.4 | 304.8 | 96 | 3.9 | 0.1 | <0.075 | 9.9 | 22.1 | 28 | 29.5 | 37 | 38.1 | 3 | 1.67 | 2.63 |  | 16.3 | 36.82% |  |  | 0.5828405 | 2.286 | 0.103421355 | 0.792897055 | 0.2043758 | 0.2437495 | [8 empty] | Ayers, M. E., Thompson, M. R. and D. R. Uzarski. 1989. “Rapid shear strength evaluation of in situ granular materials.” Transportation Research Record, 1227, 134-146.
760 | 1989 | Ayers et al. (1989) | B8 | 3 |  |  |  |  | basalt | TRX | 200 | A | 8 | 152.4 | 304.8 | 96 | 3.9 | 0.1 | <0.075 | 9.9 | 22.1 | 28 | 29.5 | 37 | 38.1 | 3 | 1.67 | 2.63 |  | 16.3 | 36.82% |  |  | 0.5828405 | 2.286 | 0.20684271 | 1.323793344 | 0.3907046 | 0.4141974 | [8 empty] | Ayers, M. E., Thompson, M. R. and D. R. Uzarski. 1989. “Rapid shear strength evaluation of in situ granular materials.” Transportation Research Record, 1227, 134-146.
761 | 1989 | Ayers et al. (1989) | B9 | 1 |  |  |  |  | basalt | TRX | 200 | A | 8 | 152.4 | 304.8 | 96 | 3.9 | 0.1 | <0.075 | 9.9 | 22.1 | 28 | 29.5 | 37 | 38.1 | 3 | 1.67 | 2.63 |  | 16.8 | 34.88% |  |  | 0.5357321 | 2.286 | 0.034473785 | 0.4440223508 | 0.07626196 | 0.1239679 | [8 empty] | Ayers, M. E., Thompson, M. R. and D. R. Uzarski. 1989. “Rapid shear strength evaluation of in situ granular materials.” Transportation Research Record, 1227, 134-146.
762 | 1989 | Ayers et al. (1989) | B9 | 2 |  |  |  |  | basalt | TRX | 200 | A | 8 | 152.4 | 304.8 | 96 | 3.9 | 0.1 | <0.075 | 9.9 | 22.1 | 28 | 29.5 | 37 | 38.1 | 3 | 1.67 | 2.63 |  | 16.8 | 34.88% |  |  | 0.5357321 | 2.286 | 0.103421355 | 1.041108307 | 0.2332857 | 0.3238941 | [8 empty] | Ayers, M. E., Thompson, M. R. and D. R. Uzarski. 1989. “Rapid shear strength evaluation of in situ granular materials.” Transportation Research Record, 1227, 134-146.
763 | 1989 | Ayers et al. (1989) | B9 | 3 |  |  |  |  | basalt | TRX | 200 | A | 8 | 152.4 | 304.8 | 96 | 3.9 | 0.1 | <0.075 | 9.9 | 22.1 | 28 | 29.5 | 37 | 38.1 | 3 | 1.67 | 2.63 |  | 16.8 | 34.88% |  |  | 0.5357321 | 2.286 | 0.20684271 | 1.523741297 | 0.4221666 | 0.487027 | [8 empty] | Ayers, M. E., Thompson, M. R. and D. R. Uzarski. 1989. “Rapid shear strength evaluation of in situ granular materials.” Transportation Research Record, 1227, 134-146.
764 | 1989 | Ayers et al. (1989) | CD4 | 1 |  |  |  | crushed | dolomitic basalt | TRX | 200 | A | 8 | 152.4 | 304.8 | 100 | 0 | 0 | 4.75 | 18 | 23.1 | 28.5 | 30 | 37 | 38.1 | 1.7 | 0.99 | 2.63 |  | 14 | 45.74% |  |  | 0.8428786 | 2.286 | 0.034473785 | 0.3137114435 | 0.07331761 | 0.09663237 | [8 empty] | Ayers, M. E., Thompson, M. R. and D. R. Uzarski. 1989. “Rapid shear strength evaluation of in situ granular materials.” Transportation Research Record, 1227, 134-146.
765 | 1989 | Ayers et al. (1989) | CD4 | 2 |  |  |  | crushed | dolomitic basalt | TRX | 200 | A | 8 | 152.4 | 304.8 | 100 | 0 | 0 | 4.75 | 18 | 23.1 | 28.5 | 30 | 37 | 38.1 | 1.7 | 0.99 | 2.63 |  | 14 | 45.74% |  |  | 0.8428786 | 2.286 | 0.103421355 | 0.5812280151 | 0.1819344 | 0.1770586 | [8 empty] | Ayers, M. E., Thompson, M. R. and D. R. Uzarski. 1989. “Rapid shear strength evaluation of in situ granular materials.” Transportation Research Record, 1227, 134-146.
766 | 1989 | Ayers et al. (1989) | CD4 | 3 |  |  |  | crushed | dolomitic basalt | TRX | 200 | A | 8 | 152.4 | 304.8 | 100 | 0 | 0 | 4.75 | 18 | 23.1 | 28.5 | 30 | 37 | 38.1 | 1.7 | 0.99 | 2.63 |  | 14 | 45.74% |  |  | 0.8428786 | 2.286 | 0.20684271 | 1.158319176 | 0.3790966 | 0.3663661 | [8 empty] | Ayers, M. E., Thompson, M. R. and D. R. Uzarski. 1989. “Rapid shear strength evaluation of in situ granular materials.” Transportation Research Record, 1227, 134-146.
767 | 1989 | Ayers et al. (1989) | CD5 | 1 |  |  |  | crushed | dolomitic basalt | TRX | 200 | A | 8 | 152.4 | 304.8 | 100 | 0 | 0 | 4.75 | 18 | 23.1 | 28.5 | 30 | 37 | 38.1 | 1.7 | 0.99 | 2.63 |  | 14.9 | 42.25% |  |  | 0.7315638 | 2.286 | 0.034473785 | 0.3819695378 | 0.07947575 | 0.116674 | [8 empty] | Ayers, M. E., Thompson, M. R. and D. R. Uzarski. 1989. “Rapid shear strength evaluation of in situ granular materials.” Transportation Research Record, 1227, 134-146.
768 | 1989 | Ayers et al. (1989) | CD5 | 2 |  |  |  | crushed | dolomitic basalt | TRX | 200 | A | 8 | 152.4 | 304.8 | 100 | 0 | 0 | 4.75 | 18 | 23.1 | 28.5 | 30 | 37 | 38.1 | 1.7 | 0.99 | 2.63 |  | 14.9 | 42.25% |  |  | 0.7315638 | 2.286 | 0.103421355 | 0.6943020299 | 0.2038707 | 0.2219538 | [8 empty] | Ayers, M. E., Thompson, M. R. and D. R. Uzarski. 1989. “Rapid shear strength evaluation of in situ granular materials.” Transportation Research Record, 1227, 134-146.
769 | 1989 | Ayers et al. (1989) | CD5 | 3 |  |  |  | crushed | dolomitic basalt | TRX | 200 | A | 8 | 152.4 | 304.8 | 100 | 0 | 0 | 4.75 | 18 | 23.1 | 28.5 | 30 | 37 | 38.1 | 1.7 | 0.99 | 2.63 |  | 14.9 | 42.25% |  |  | 0.7315638 | 2.286 | 0.20684271 | 1.220371989 | 0.406945 | 0.4034459 | [8 empty] | Ayers, M. E., Thompson, M. R. and D. R. Uzarski. 1989. “Rapid shear strength evaluation of in situ granular materials.” Transportation Research Record, 1227, 134-146.
770 | 1989 | Ayers et al. (1989) | CD6 | 1 |  |  |  | crushed | dolomitic basalt | TRX | 200 | A | 8 | 152.4 | 304.8 | 100 | 0 | 0 | 4.75 | 18 | 23.1 | 28.5 | 30 | 37 | 38.1 | 1.7 | 0.99 | 2.63 |  | 15.6 | 39.54% |  |  | 0.6538654 | 2.286 | 0.034473785 | 0.4185117499 | 0.07963307 | 0.1237074 | [8 empty] | Ayers, M. E., Thompson, M. R. and D. R. Uzarski. 1989. “Rapid shear strength evaluation of in situ granular materials.” Transportation Research Record, 1227, 134-146.
771 | 1989 | Ayers et al. (1989) | CD6 | 2 |  |  |  | crushed | dolomitic basalt | TRX | 200 | A | 8 | 152.4 | 304.8 | 100 | 0 | 0 | 4.75 | 18 | 23.1 | 28.5 | 30 | 37 | 38.1 | 1.7 | 0.99 | 2.63 |  | 15.6 | 39.54% |  |  | 0.6538654 | 2.286 | 0.103421355 | 0.944581709 | 0.2407187 | 0.3108673 | [8 empty] | Ayers, M. E., Thompson, M. R. and D. R. Uzarski. 1989. “Rapid shear strength evaluation of in situ granular materials.” Transportation Research Record, 1227, 134-146.
772 | 1989 | Ayers et al. (1989) | CD6 | 3 |  |  |  | crushed | dolomitic basalt | TRX | 200 | A | 8 | 152.4 | 304.8 | 100 | 0 | 0 | 4.75 | 18 | 23.1 | 28.5 | 30 | 37 | 38.1 | 1.7 | 0.99 | 2.63 |  | 15.6 | 39.54% |  |  | 0.6538654 | 2.286 | 0.20684271 | 1.296214316 | 0.418004 | 0.4306322 | [8 empty] | Ayers, M. E., Thompson, M. R. and D. R. Uzarski. 1989. “Rapid shear strength evaluation of in situ granular materials.” Transportation Research Record, 1227, 134-146.
773 | 1989 | Raad et al. (1989) | CLS1b | 1 |  |  |  | crushed | limestone | TRX | 100 | A | 8 | 101.6 | 203.2 | 30 | 69.7 | 0.3 | 0.07 | 0.22 | 0.57 | 1.05 | 1.5 | 3.5 | 4.75 | 6.818182 | 0.9845455 | 2.87 | 18.77388 | 16.8 | 36.57% |  |  | 0.5766071 | 4 | 0.005 | 0.02971640267 | 0.007842151 | 0.007884791 | [6 empty] | 5.13 | 25.53402 | Raad, L., Weichert, D., and A. Haidar. 1989. “Shakedown and fatigue of pavements with granular bases.” Transportation Research Record, 1227, 159-172.
774 | 1989 | Raad et al. (1989) | CLS1b | 2 |  |  |  | crushed | limestone | TRX | 100 | A | 8 | 101.6 | 203.2 | 30 | 69.7 | 0.3 | 0.07 | 0.22 | 0.57 | 1.05 | 1.5 | 3.5 | 4.75 | 6.818182 | 0.9845455 | 2.87 | 18.77388 | 16.8 | 36.57% |  |  | 0.5766071 | 4 | 0.0496422504 | 0.3006114052 | 0.09643424 | 0.09774383 | [6 empty] | 5.13 | 25.53402 | Raad, L., Weichert, D., and A. Haidar. 1989. “Shakedown and fatigue of pavements with granular bases.” Transportation Research Record, 1227, 159-172.
775 | 1989 | Raad et al. (1989) | CLS1b | 3 |  |  |  | crushed | limestone | TRX | 100 | A | 8 | 101.6 | 203.2 | 30 | 69.7 | 0.3 | 0.07 | 0.22 | 0.57 | 1.05 | 1.5 | 3.5 | 4.75 | 6.818182 | 0.9845455 | 2.87 | 18.77388 | 16.8 | 36.57% |  |  | 0.5766071 | 4 | 0.0992845008 | 0.4474697293 | 0.1721283 | 0.1416225 | [6 empty] | 5.13 | 25.53402 | Raad, L., Weichert, D., and A. Haidar. 1989. “Shakedown and fatigue of pavements with granular bases.” Transportation Research Record, 1227, 159-172.
776 | 1989 | Raad et al. (1989) | CLS1b | 4 |  |  |  | crushed | limestone | TRX | 100 | A | 8 | 101.6 | 203.2 | 30 | 69.7 | 0.3 | 0.07 | 0.22 | 0.57 | 1.05 | 1.5 | 3.5 | 4.75 | 6.818182 | 0.9845455 | 2.87 | 18.77388 | 16.8 | 36.57% |  |  | 0.5766071 | 4 | 0.1489267512 | 0.6956809813 | 0.2707562 | 0.2275266 | [6 empty] | 5.13 | 25.53402 | Raad, L., Weichert, D., and A. Haidar. 1989. “Shakedown and fatigue of pavements with granular bases.” Transportation Research Record, 1227, 159-172.
777 | 1989 | Raad et al. (1989) | CLS2a | 1 |  |  |  | crushed | limestone | TRX | 100 | A | 8 | 101.6 | 203.2 | 28 | 67 | 5 | <0.075 | 0.19 | 0.5 | 0.98 | 1.35 | 3.3 | 4.75 | 7.105263 | 0.9746589 | 2.87 | 22.99635 | 20.2 | 23.74% |  |  | 0.3112376 | 4 | 0.0496422504 | 0.5963964805 | 0.113878 | 0.1760538 | [6 empty] | 7.1 | 65.47088 | Raad, L., Weichert, D., and A. Haidar. 1989. “Shakedown and fatigue of pavements with granular bases.” Transportation Research Record, 1227, 159-172.
778 | 1989 | Raad et al. (1989) | CLS2a | 2 |  |  |  | crushed | limestone | TRX | 100 | A | 8 | 101.6 | 203.2 | 28 | 67 | 5 | <0.075 | 0.19 | 0.5 | 0.98 | 1.35 | 3.3 | 4.75 | 7.105263 | 0.9746589 | 2.87 | 22.99635 | 20.2 | 23.74% |  |  | 0.3112376 | 4 | 0.0992845008 | 0.8577077708 | 0.2061678 | 0.2638915 | [6 empty] | 7.1 | 65.47088 | Raad, L., Weichert, D., and A. Haidar. 1989. “Shakedown and fatigue of pavements with granular bases.” Transportation Research Record, 1227, 159-172.
779 | 1989 | Raad et al. (1989) | CLS2a | 3 |  |  |  | crushed | limestone | TRX | 100 | A | 8 | 101.6 | 203.2 | 28 | 67 | 5 | <0.075 | 0.19 | 0.5 | 0.98 | 1.35 | 3.3 | 4.75 | 7.105263 | 0.9746589 | 2.87 | 22.99635 | 20.2 | 23.74% |  |  | 0.3112376 | 4 | 0.1489267512 | 1.211409 | 0.3144865 | 0.3853495 | [6 empty] | 7.1 | 65.47088 | Raad, L., Weichert, D., and A. Haidar. 1989. “Shakedown and fatigue of pavements with granular bases.” Transportation Research Record, 1227, 159-172.
780 | 1989 | Raad et al. (1989) | CLS2b | 1 |  |  |  | crushed | limestone | TRX | 100 | A | 8 | 101.6 | 203.2 | 28 | 67 | 5 | <0.075 | 0.19 | 0.5 | 0.98 | 1.35 | 3.3 | 4.75 | 7.105263 | 0.9746589 | 2.87 | 23.20714 | 20.5 | 22.6% |  |  | 0.2920488 | 4 | 0.0496422504 | 0.9073500212 | 0.1401332 | 0.2634884 | [6 empty] | 6.5 | 63.87632 | Raad, L., Weichert, D., and A. Haidar. 1989. “Shakedown and fatigue of pavements with granular bases.” Transportation Research Record, 1227, 159-172.
781 | 1989 | Raad et al. (1989) | CLS2b | 2 |  |  |  | crushed | limestone | TRX | 100 | A | 8 | 101.6 | 203.2 | 28 | 67 | 5 | <0.075 | 0.19 | 0.5 | 0.98 | 1.35 | 3.3 | 4.75 | 7.105263 | 0.9746589 | 2.87 | 23.20714 | 20.5 | 22.6% |  |  | 0.2920488 | 4 | 0.0992845008 | 1.177624 | 0.2453649 | 0.3690323 | [6 empty] | 6.5 | 63.87632 | Raad, L., Weichert, D., and A. Haidar. 1989. “Shakedown and fatigue of pavements with granular bases.” Transportation Research Record, 1227, 159-172.
782 | 1989 | Raad et al. (1989) | CLS2b | 3 |  |  |  | crushed | limestone | TRX | 100 | A | 8 | 101.6 | 203.2 | 28 | 67 | 5 | <0.075 | 0.19 | 0.5 | 0.98 | 1.35 | 3.3 | 4.75 | 7.105263 | 0.9746589 | 2.87 | 23.20714 | 20.5 | 22.6% |  |  | 0.2920488 | 4 | 0.1489267512 | 1.553389 | 0.3669628 | 0.5086095 | [6 empty] | 6.5 | 63.87632 | Raad, L., Weichert, D., and A. Haidar. 1989. “Shakedown and fatigue of pavements with granular bases.” Transportation Research Record, 1227, 159-172.
783 | 1989 | Raad et al. (1989) | CLS3a | 1 |  |  |  | crushed | limestone | TRX | 100 | A | 8 | 101.6 | 203.2 | 37 | 51.2 | 11.8 | <0.075 | 0.05 | 0.5 | 1.3 | 1.8 | 3.7 | 4.75 | 36 | 2.777778 | 2.87 | 23.84013 | 21 | 20.72% |  |  | 0.2612857 | 4 | 0.0496422504 | 0.8990763128 | 0.1396195 | 0.2614075 | [6 empty] | 6.8 | 74.69218 | Raad, L., Weichert, D., and A. Haidar. 1989. “Shakedown and fatigue of pavements with granular bases.” Transportation Research Record, 1227, 159-172.
784 | 1989 | Raad et al. (1989) | CLS3a | 2 |  |  |  | crushed | limestone | TRX | 100 | A | 8 | 101.6 | 203.2 | 37 | 51.2 | 11.8 | <0.075 | 0.05 | 0.5 | 1.3 | 1.8 | 3.7 | 4.75 | 36 | 2.777778 | 2.87 | 23.84013 | 21 | 20.72% |  |  | 0.2612857 | 4 | 0.0992845008 | 1.190725 | 0.2477369 | 0.3741507 | [6 empty] | 6.8 | 74.69218 | Raad, L., Weichert, D., and A. Haidar. 1989. “Shakedown and fatigue of pavements with granular bases.” Transportation Research Record, 1227, 159-172.
785 | 1989 | Raad et al. (1989) | CLS3a | 3 |  |  |  | crushed | limestone | TRX | 100 | A | 8 | 101.6 | 203.2 | 37 | 51.2 | 11.8 | <0.075 | 0.05 | 0.5 | 1.3 | 1.8 | 3.7 | 4.75 | 36 | 2.777778 | 2.87 | 23.84013 | 21 | 20.72% |  |  | 0.2612857 | 4 | 0.1489267512 | 1.534773 | 0.3649309 | 0.5026835 | [6 empty] | 6.8 | 74.69218 | Raad, L., Weichert, D., and A. Haidar. 1989. “Shakedown and fatigue of pavements with granular bases.” Transportation Research Record, 1227, 159-172.
786 | 1989 | Raad et al. (1989) | CLS3b | 1 |  |  |  | crushed | limestone | TRX | 100 | A | 8 | 101.6 | 203.2 | 37 | 51.2 | 11.8 | <0.075 | 0.05 | 0.5 | 1.3 | 1.8 | 3.7 | 4.75 | 36 | 2.777778 | 2.87 | 23.97609 | 21.1 | 20.34% |  |  | 0.2553081 | 4 | 0.0496422504 | 0.9183816324 | 0.1419119 | 0.2676651 | [6 empty] | 6.9 | 77.56512 | Raad, L., Weichert, D., and A. Haidar. 1989. “Shakedown and fatigue of pavements with granular bases.” Transportation Research Record, 1227, 159-172.
787 | 1989 | Raad et al. (1989) | CLS3b | 2 |  |  |  | crushed | limestone | TRX | 100 | A | 8 | 101.6 | 203.2 | 37 | 51.2 | 11.8 | <0.075 | 0.05 | 0.5 | 1.3 | 1.8 | 3.7 | 4.75 | 36 | 2.777778 | 2.87 | 23.97609 | 21.1 | 20.34% |  |  | 0.2553081 | 4 | 0.0992845008 | 1.198309 | 0.2491734 | 0.3771802 | [6 empty] | 6.9 | 77.56512 | Raad, L., Weichert, D., and A. Haidar. 1989. “Shakedown and fatigue of pavements with granular bases.” Transportation Research Record, 1227, 159-172.
788 | 1989 | Raad et al. (1989) | CLS3b | 3 |  |  |  | crushed | limestone | TRX | 100 | A | 8 | 101.6 | 203.2 | 37 | 51.2 | 11.8 | <0.075 | 0.05 | 0.5 | 1.3 | 1.8 | 3.7 | 4.75 | 36 | 2.777778 | 2.87 | 23.97609 | 21.1 | 20.34% |  |  | 0.2553081 | 4 | 0.1489267512 | 1.496162269 | 0.3594744 | 0.4892106 | [6 empty] | 6.9 | 77.56512 | Raad, L., Weichert, D., and A. Haidar. 1989. “Shakedown and fatigue of pavements with granular bases.” Transportation Research Record, 1227, 159-172.
789 | 1990 | Nishio & Tamaoki (1990) | recon | 1 |  |  | Mandano gravel | alluvial | chert 43% | TRX | 100 | R | 2 | 300 | 600 | 60 | 39.67 | 0.33 | 0.07 | 0.34 | 1.4 | 2.8 | 3.5 | 8 | 55 | 10.3 | 1.65 | 2.66 | 21.61043 | 18.90913 | 0.2753623 | 0.35 | 0.63 | 0.38 | 0.6 | 0.098 | 0.557 | 0.1708974 | 0.1677673 | 3.2 | -0.9 |  | 0.3586076 | T | 14.34375 |  | 100 | Nishio, S. and K. Tamaoki. 1990. "Stress dependency of shear wave velocities in diluvial gravel samples during triaxial compression tests." Soils and Foundations, 30 (4), pp. 42-52. https://doi.org/10.3208/sandf1972.30.4_42.
790 | 1990 | Nishio & Tamaoki (1990) | recon | 2 |  |  | Mandano gravel | alluvial | chert 43% | TRX | 100 | R | 2 | 300 | 600 | 60 | 39.67 | 0.33 | 0.07 | 0.34 | 1.4 | 2.8 | 3.5 | 8 | 55 | 10.3 | 1.65 | 2.66 | 21.61043 | 18.90913 | 0.2753623 | 0.35 | 0.63 | 0.38 | 0.6 | 0.392 | 2.031 | 0.6748215 | 0.6193193 | 4.2 | -0.9 |  | 0.3192645 | B | 39.02381 |  | 100 | Nishio, S. and K. Tamaoki. 1990. "Stress dependency of shear wave velocities in diluvial gravel samples during triaxial compression tests." Soils and Foundations, 30 (4), pp. 42-52. https://doi.org/10.3208/sandf1972.30.4_42.
791 | 1990 | Nishio & Tamaoki (1990) | undis | 1 |  |  | Mandano gravel | alluvial | chert 43% | TRX | 100 | R | 2 | 300 | 600 | 60 | 39.67 | 0.33 | 0.07 | 0.34 | 1.4 | 2.8 | 3.5 | 8 | 55 | 10.3 | 1.65 | 2.66 | 21.69657 | 19.04715 | 0.270073 | 0.35 | 0.63 | 0.37 | 0.6 | 0.098 | 0.7046 | 0.1839087 | 0.2114992 | 1.8 | -0.4 |  | 0.300864 | B | 33.7 |  | 100 | Nishio, S. and K. Tamaoki. 1990. "Stress dependency of shear wave velocities in diluvial gravel samples during triaxial compression tests." Soils and Foundations, 30 (4), pp. 42-52. https://doi.org/10.3208/sandf1972.30.4_42.
792 | 1990 | Nishio & Tamaoki (1990) | undis | 2 |  |  | Mandano gravel | alluvial | chert 43% | TRX | 100 | R | 2 | 300 | 600 | 60 | 39.67 | 0.33 | 0.07 | 0.34 | 1.4 | 2.8 | 3.5 | 8 | 55 | 10.3 | 1.65 | 2.66 | 21.69657 | 19.04715 | 0.270073 | 0.35 | 0.63 | 0.37 | 0.6 | 0.392 | 2.2576 | 0.7010245 | 0.693556 | 3.25 | -1 |  | 0.3758941 | B | 57.40308 |  | 100 | Nishio, S. and K. Tamaoki. 1990. "Stress dependency of shear wave velocities in diluvial gravel samples during triaxial compression tests." Soils and Foundations, 30 (4), pp. 42-52. https://doi.org/10.3208/sandf1972.30.4_42.
793 | 1992 | Goto et al. (1992) | low-dis | 1 | Asia | Japan | Tone River, Kumagaya | alluvial | alluvial | TRX | 100 |  | 7.05 | 300 | 600 | 64 | 35 | 1 | 0.065 | 0.4 | 1.8 | 6 | 9.5 | 36 | 87 | 23.75 | 0.8526316 |  |  | 18.6 | 29.78% |  |  | 0.4240323 | 0.15 | 0.1863264 | 0.8921 | 0.3166236 | 0.2738302 | 5.9 | -0.8 |  | 0.2721888 | B | 11.96226 |  | 100 | Goto, S., Suzuki, Y., Nishio, S. and H. Oh-oka. 1992. “Mechanical properties of undisturbed tone-river gravel obtained by in-situ freezing method.” Soils and Foundations, 32 (3), 15-25. https://doi.org/10.3208/sandf1972.32.3_15.
794 | 1992 | Goto et al. (1992) | low-dis | 2 | Asia | Japan | Tone River, Kumagaya | alluvial | alluvial | TRX | 100 |  | 7.05 | 300 | 600 | 64 | 35 | 1 | 0.065 | 0.4 | 1.8 | 6 | 9.5 | 36 | 87 | 23.75 | 0.8526316 |  |  | 18.6 | 29.78% |  |  | 0.4240323 | 0.15 | 0.392266 | 1.819 | 0.6710096 | 0.565681 | 7.5 | -1.5 |  | 0.3192614 | B | 19.02312 |  | 100 | Goto, S., Suzuki, Y., Nishio, S. and H. Oh-oka. 1992. “Mechanical properties of undisturbed tone-river gravel obtained by in-situ freezing method.” Soils and Foundations, 32 (3), 15-25. https://doi.org/10.3208/sandf1972.32.3_15.
795 | 1992 | Goto et al. (1992) | low-dis | 3 | Asia | Japan | Tone River, Kumagaya | alluvial | alluvial | TRX | 100 |  | 7.05 | 300 | 600 | 64 | 35 | 1 | 0.065 | 0.4 | 1.8 | 6 | 9.5 | 36 | 87 | 23.75 | 0.8526316 |  |  | 18.6 | 29.78% |  |  | 0.4240323 | 0.15 | 0.588399 | 2.575 | 0.9877469 | 0.7961572 | 12.1 | -3.5 |  | 0.3805113 | T | 16.41819 |  | 100 | Goto, S., Suzuki, Y., Nishio, S. and H. Oh-oka. 1992. “Mechanical properties of undisturbed tone-river gravel obtained by in-situ freezing method.” Soils and Foundations, 32 (3), 15-25. https://doi.org/10.3208/sandf1972.32.3_15.
796 | 1992 | Goto et al. (1992) | low-undis | 1 | Asia | Japan | Tone River, Kumagaya | alluvial | alluvial | TRX | 100 |  | 7.05 | 300 | 600 | 64 | 35 | 1 | 0.065 | 0.4 | 1.8 | 6 | 9.5 | 36 | 87 | 23.75 | 0.8526316 |  |  | 18.6 | 29.78% |  |  | 0.4240323 | 0.15 | 0.1863264 | 0.9174 | 0.3206532 | 0.2831238 | 6.2 |  |  |  | T | 11.79151 |  | 100 | Goto, S., Suzuki, Y., Nishio, S. and H. Oh-oka. 1992. “Mechanical properties of undisturbed tone-river gravel obtained by in-situ freezing method.” Soils and Foundations, 32 (3), 15-25. https://doi.org/10.3208/sandf1972.32.3_15.
797 | 1992 | Goto et al. (1992) | low-undis | 2 | Asia | Japan | Tone River, Kumagaya | alluvial | alluvial | TRX | 100 |  | 7.05 | 300 | 600 | 64 | 35 | 1 | 0.065 | 0.4 | 1.8 | 6 | 9.5 | 36 | 87 | 23.75 | 0.8526316 |  |  | 18.6 | 29.78% |  |  | 0.4240323 | 0.15 | 0.392266 | 1.8364 | 0.6750726 | 0.5730891 | 7.5 | -1 |  | 0.2730585 | B | 19.25512 |  | 100 | Goto, S., Suzuki, Y., Nishio, S. and H. Oh-oka. 1992. “Mechanical properties of undisturbed tone-river gravel obtained by in-situ freezing method.” Soils and Foundations, 32 (3), 15-25. https://doi.org/10.3208/sandf1972.32.3_15.
798 | 1992 | Goto et al. (1992) | low-undis | 3 | Asia | Japan | Tone River, Kumagaya | alluvial | alluvial | TRX | 100 |  | 7.05 | 300 | 600 | 64 | 35 | 1 | 0.065 | 0.4 | 1.8 | 6 | 9.5 | 36 | 87 | 23.75 | 0.8526316 |  |  | 18.6 | 29.78% |  |  | 0.4240323 | 0.15 | 0.588399 | 2.575 | 0.9905926 | 0.7982722 | 12.1 | -3.5 |  | 0.3805113 | T | 16.41819 |  | 100 | Goto, S., Suzuki, Y., Nishio, S. and H. Oh-oka. 1992. “Mechanical properties of undisturbed tone-river gravel obtained by in-situ freezing method.” Soils and Foundations, 32 (3), 15-25. https://doi.org/10.3208/sandf1972.32.3_15.
799 | 1992 | Goto et al. (1992) | up-dis | 1 | Asia | Japan | Tone River, Kumagaya | alluvial | alluvial | TRX | 100 |  | 7.05 | 300 | 600 | 64 | 35.8 | 0.2 | 0.07 | 0.42 | 2 | 10 | 20 | 48 | 76 | 47.61905 | 0.4761905 |  |  | 19.7 | 25.62% |  |  | 0.3445178 | 0.15 | 0.1274865 | 0.7656 | 0.2306984 | 0.2349643 | 3.3 | -0.5 |  | 0.2613305 | B | 19.33677 |  | 100 | Goto, S., Suzuki, Y., Nishio, S. and H. Oh-oka. 1992. “Mechanical properties of undisturbed tone-river gravel obtained by in-situ freezing method.” Soils and Foundations, 32 (3), 15-25. https://doi.org/10.3208/sandf1972.32.3_15.
800 | 1992 | Goto et al. (1992) | up-dis | 2 | Asia | Japan | Tone River, Kumagaya | alluvial | alluvial | TRX | 100 |  | 7.05 | 300 | 600 | 64 | 35.8 | 0.2 | 0.07 | 0.42 | 2 | 10 | 20 | 48 | 76 | 47.61905 | 0.4761905 |  |  | 19.7 | 25.62% |  |  | 0.3445178 | 0.15 | 0.2451663 | 1.2828 | 0.4228077 | 0.3908583 | 4.6 | -0.1 |  | 0.1774657 | T | 22.55725 |  | 100 | Goto, S., Suzuki, Y., Nishio, S. and H. Oh-oka. 1992. “Mechanical properties of undisturbed tone-river gravel obtained by in-situ freezing method.” Soils and Foundations, 32 (3), 15-25. https://doi.org/10.3208/sandf1972.32.3_15.
801 | 1992 | Goto et al. (1992) | up-dis | 3 | Asia | Japan | Tone River, Kumagaya | alluvial | alluvial | TRX | 100 |  | 7.05 | 300 | 600 | 64 | 35.8 | 0.2 | 0.07 | 0.42 | 2 | 10 | 20 | 48 | 76 | 47.61905 | 0.4761905 |  |  | 19.7 | 25.62% |  |  | 0.3445178 | 0.15 | 0.4903325 | 2.4849 | 0.8521723 | 0.7686259 | 6.3 | -1 |  | 0.2825906 | B | 31.6598 |  | 100 | Goto, S., Suzuki, Y., Nishio, S. and H. Oh-oka. 1992. “Mechanical properties of undisturbed tone-river gravel obtained by in-situ freezing method.” Soils and Foundations, 32 (3), 15-25. https://doi.org/10.3208/sandf1972.32.3_15.
802 | 1992 | Goto et al. (1992) | up-undis | 1 | Asia | Japan | Tone River, Kumagaya | alluvial | alluvial | TRX | 100 |  | 7.05 | 300 | 600 | 64 | 35.8 | 0.2 | 0.07 | 0.42 | 2 | 10 | 20 | 48 | 76 | 47.61905 | 0.4761905 |  |  | 19.7 | 25.62% |  |  | 0.3445178 | 0.15 | 0.1274865 | 0.7608 | 0.2266229 | 0.2301225 | 3.3 | -0.4 |  | 0.2390193 | B | 19.19132 |  | 100 | Goto, S., Suzuki, Y., Nishio, S. and H. Oh-oka. 1992. “Mechanical properties of undisturbed tone-river gravel obtained by in-situ freezing method.” Soils and Foundations, 32 (3), 15-25. https://doi.org/10.3208/sandf1972.32.3_15.
803 | 1992 | Goto et al. (1992) | up-undis | 2 | Asia | Japan | Tone River, Kumagaya | alluvial | alluvial | TRX | 100 |  | 7.05 | 300 | 600 | 64 | 35.8 | 0.2 | 0.07 | 0.42 | 2 | 10 | 20 | 48 | 76 | 47.61905 | 0.4761905 |  |  | 19.7 | 25.62% |  |  | 0.3445178 | 0.15 | 0.2451663 | 1.3682 | 0.4302504 | 0.4166528 | 4.6 |  |  |  | T | 24.41378 |  | 100 | Goto, S., Suzuki, Y., Nishio, S. and H. Oh-oka. 1992. “Mechanical properties of undisturbed tone-river gravel obtained by in-situ freezing method.” Soils and Foundations, 32 (3), 15-25. https://doi.org/10.3208/sandf1972.32.3_15.
804 | 1992 | Goto et al. (1992) | up-undis | 3 | Asia | Japan | Tone River, Kumagaya | alluvial | alluvial | TRX | 100 |  | 7.05 | 300 | 600 | 64 | 35.8 | 0.2 | 0.07 | 0.42 | 2 | 10 | 20 | 48 | 76 | 47.61905 | 0.4761905 |  |  | 19.7 | 25.62% |  |  | 0.3445178 | 0.15 | 0.4903325 | 2.5592 | 0.8497975 | 0.7838816 | 6.3 | -0.6 |  | 0.233561 | B | 32.83917 |  | 100 | Goto, S., Suzuki, Y., Nishio, S. and H. Oh-oka. 1992. “Mechanical properties of undisturbed tone-river gravel obtained by in-situ freezing method.” Soils and Foundations, 32 (3), 15-25. https://doi.org/10.3208/sandf1972.32.3_15.
805 | 1993 | Indraratna et al (1993) | IWB-A | 1 | Asia | Thailand | Chiew Larn dam | *should be Greywacke | Sedimentary | TRX | 135 | A | 8 | 300 | 600 | 75 | 25 | 0 | 0.61 | 1.08 | 2.5 | 4.9 | 6.5 | 23 | 38.1 | 6 | 0.9 | 2.67 | 21.114063 | 18.5 | 31% |  |  | 0.4492754 |  | 0.1 | 0.5704301 | 0.1816579 | 0.178175 | 4.8 | -0.8 |  | 0.2771836 | B | 9.800627 | 5 | 100 | Indraratna, B., L. Wijewardena, and A. Balasubramaniam. 1993. “Large-scale triaxial testing of greywacke rockfill.” Géotechnique 43 (1):539–543. https://doi.org/10.1680/geot.1994.44.3.539.
806 | 1993 | Indraratna et al (1993) | IWB-A | 2 | Asia | Thailand | Chiew Larn dam |  | Sedimentary | TRX | 135 | A | 8 | 300 | 600 | 75 | 25 | 0 | 0.61 | 1.08 | 2.5 | 4.9 | 6.5 | 23 | 38.1 | 6 | 0.9 | 2.67 | 21.114063 | 18.5 | 31% |  |  | 0.4492754 |  | 0.2 | 1.051254 | 0.362864 | 0.3348343 | 11 | -1.9 |  | 0.2890004 | B | 7.738677 | 5 | 100 | Indraratna, B., L. Wijewardena, and A. Balasubramaniam. 1993. “Large-scale triaxial testing of greywacke rockfill.” Géotechnique 43 (1):539–543. https://doi.org/10.1680/geot.1994.44.3.539.
807 | 1993 | Indraratna et al (1993) | IWB-A | 3 | Asia | Thailand | Chiew Larn dam |  | Sedimentary | TRX | 135 | A | 8 | 300 | 600 | 75 | 25 | 0 | 0.61 | 1.08 | 2.5 | 4.9 | 6.5 | 23 | 38.1 | 6 | 0.9 | 2.67 | 21.114063 | 18.5 | 31% |  |  | 0.4492754 |  | 0.3 | 1.449194 | 0.5314886 | 0.4609102 | 14.8 | -2.8 |  | 0.3082459 | B | 7.764821 | 5 | 100 | Indraratna, B., L. Wijewardena, and A. Balasubramaniam. 1993. “Large-scale triaxial testing of greywacke rockfill.” Géotechnique 43 (1):539–543. https://doi.org/10.1680/geot.1994.44.3.539.
808 | 1993 | Indraratna et al (1993) | IWB-A | 4 | Asia | Thailand | Chiew Larn dam |  | Sedimentary | TRX | 135 | A | 8 | 300 | 600 | 75 | 25 | 0 | 0.61 | 1.08 | 2.5 | 4.9 | 6.5 | 23 | 38.1 | 6 | 0.9 | 2.67 | 21.114063 | 18.5 | 31% |  |  | 0.4492754 |  | 0.4 | 1.835932 | 0.7001236 | 0.5838518 | 16 | -3.5 |  | 0.3324897 | B | 8.974574 | 5 | 100 | Indraratna, B., L. Wijewardena, and A. Balasubramaniam. 1993. “Large-scale triaxial testing of greywacke rockfill.” Géotechnique 43 (1):539–543. https://doi.org/10.1680/geot.1994.44.3.539.
809 | 1993 | Indraratna et al (1993) | IWB-A | 5 | Asia | Thailand | Chiew Larn dam |  | Sedimentary | TRX | 135 | A | 8 | 300 | 600 | 75 | 25 | 0 | 0.61 | 1.08 | 2.5 | 4.9 | 6.5 | 23 | 38.1 | 6 | 0.9 | 2.67 | 21.114063 | 18.5 | 31% |  |  | 0.4492754 |  | 0.5 | 2.198029 | 0.8646177 | 0.6972698 | 18 | -4.7 |  | 0.3629196 | B | 9.433493 | 5 | 100 | Indraratna, B., L. Wijewardena, and A. Balasubramaniam. 1993. “Large-scale triaxial testing of greywacke rockfill.” Géotechnique 43 (1):539–543. https://doi.org/10.1680/geot.1994.44.3.539.
810 | 1993 | Indraratna et al (1993) | IWB-A | 6 | Asia | Thailand | Chiew Larn dam |  | Sedimentary | TRX | 135 | A | 8 | 300 | 600 | 75 | 25 | 0 | 0.61 | 1.08 | 2.5 | 4.9 | 6.5 | 23 | 38.1 | 6 | 0.9 | 2.67 | 21.114063 | 18.5 | 31% |  |  | 0.4492754 |  | 0.6 | 2.564606 | 1.030688 | 0.8127973 | 18 | -5.95 |  | 0.4065246 | T | 17.3 | 5 | 100 | Indraratna, B., L. Wijewardena, and A. Balasubramaniam. 1993. “Large-scale triaxial testing of greywacke rockfill.” Géotechnique 43 (1):539–543. https://doi.org/10.1680/geot.1994.44.3.539.
811 | 1993 | Indraratna et al (1993) | IWB-B | 1 | Asia | Thailand | Chiew Larn dam |  | Sedimentary | TRX | 135 | A | 8 | 300 | 600 | 66 | 34 | 0 | 0.4 | 0.78 | 1.8 | 3.6 | 4.7 | 15 | 25.4 | 6 | 0.9 | 2.89 | 22.603221 | 18.5 | 31% |  |  | 0.4492754 |  | 0.1 | 0.5054659 | 0.1717909 | 0.1547735 | 4 | -0.8 |  | 0.3115473 | B | 10.13665 | 5 | 100 | Indraratna, B., L. Wijewardena, and A. Balasubramaniam. 1993. “Large-scale triaxial testing of greywacke rockfill.” Géotechnique 43 (1):539–543. https://doi.org/10.1680/geot.1994.44.3.539.
812 | 1993 | Indraratna et al (1993) | IWB-B | 2 | Asia | Thailand | Chiew Larn dam |  | Sedimentary | TRX | 135 | A | 8 | 300 | 600 | 66 | 34 | 0 | 0.4 | 0.78 | 1.8 | 3.6 | 4.7 | 15 | 25.4 | 6 | 0.9 | 2.89 | 22.603221 | 18.5 | 31% |  |  | 0.4492754 |  | 0.2 | 0.9997312 | 0.3543881 | 0.3156474 | 9.5 | -1.9 |  | 0.3125236 | B | 8.418223 | 5 | 100 | Indraratna, B., L. Wijewardena, and A. Balasubramaniam. 1993. “Large-scale triaxial testing of greywacke rockfill.” Géotechnique 43 (1):539–543. https://doi.org/10.1680/geot.1994.44.3.539.
813 | 1993 | Indraratna et al (1993) | IWB-B | 3 | Asia | Thailand | Chiew Larn dam |  | Sedimentary | TRX | 135 | A | 8 | 300 | 600 | 66 | 34 | 0 | 0.4 | 0.78 | 1.8 | 3.6 | 4.7 | 15 | 25.4 | 6 | 0.9 | 2.89 | 22.603221 | 18.5 | 31% |  |  | 0.4492754 |  | 0.3 | 1.420072 | 0.5265355 | 0.4499085 | 15 | -2.8 |  | 0.3084377 | B | 7.467145 | 5 | 100 | Indraratna, B., L. Wijewardena, and A. Balasubramaniam. 1993. “Large-scale triaxial testing of greywacke rockfill.” Géotechnique 43 (1):539–543. https://doi.org/10.1680/geot.1994.44.3.539.
814 | 1993 | Indraratna et al (1993) | IWB-B | 4 | Asia | Thailand | Chiew Larn dam |  | Sedimentary | TRX | 135 | A | 8 | 300 | 600 | 66 | 34 | 0 | 0.4 | 0.78 | 1.8 | 3.6 | 4.7 | 15 | 25.4 | 6 | 0.9 | 2.89 | 22.603221 | 18.5 | 31% |  |  | 0.4492754 |  | 0.4 | 1.851613 | 0.7034278 | 0.5902468 | 16.5 | -3.9 |  | 0.3432018 | B | 8.797654 | 5 | 100 | Indraratna, B., L. Wijewardena, and A. Balasubramaniam. 1993. “Large-scale triaxial testing of greywacke rockfill.” Géotechnique 43 (1):539–543. https://doi.org/10.1680/geot.1994.44.3.539.
815 | 1993 | Indraratna et al (1993) | IWB-B | 5 | Asia | Thailand | Chiew Larn dam |  | Sedimentary | TRX | 135 | A | 8 | 300 | 600 | 66 | 34 | 0 | 0.4 | 0.78 | 1.8 | 3.6 | 4.7 | 15 | 25.4 | 6 | 0.9 | 2.89 | 22.603221 | 18.5 | 31% |  |  | 0.4492754 |  | 0.5 | 2.121864 | 0.8470443 | 0.6651457 | 17 | -4.7 |  | 0.3749163 | B | 9.540375 | 5 | 100 | Indraratna, B., L. Wijewardena, and A. Balasubramaniam. 1993. “Large-scale triaxial testing of greywacke rockfill.” Géotechnique 43 (1):539–543. https://doi.org/10.1680/geot.1994.44.3.539.
816 | 1993 | Indraratna et al (1993) | IWB-B | 6 | Asia | Thailand | Chiew Larn dam |  | Sedimentary | TRX | 135 | A | 8 | 300 | 600 | 66 | 34 | 0 | 0.4 | 0.78 | 1.8 | 3.6 | 4.7 | 15 | 25.4 | 6 | 0.9 | 2.89 | 22.603221 | 18.5 | 31% |  |  | 0.4492754 |  | 0.6 | 2.566846 | 1.029321 | 0.8124601 | 18 | -5.4 |  | 0.3884643 | T | 25.1 | 5 | 100 | Indraratna, B., L. Wijewardena, and A. Balasubramaniam. 1993. “Large-scale triaxial testing of greywacke rockfill.” Géotechnique 43 (1):539–543. https://doi.org/10.1680/geot.1994.44.3.539.
817 | 1998 | Indraratna et al (1998) | IIC-A | 1 | Australia | Australia | Bombo quarry, Australia | quarry | Latite basalt | TRX | 130 | A | 8 | 300 | 600 | 100 | 0 | 0 | 14 | 27.1 | 32.6 | 38.9 | 41.3 | 49 | 53 | 1.5 | 0.9 | 3 | 20.59022 | 16.17033 | 45.05% |  |  | 0.82 | 4.2 | 0.001 | 0.085 | 0.003543107 | 0.01439283 | 5 | -1.5 |  | 0.3060046 | T | 1.02 |  | 100 | Indraratna, B., D. Ionescu, and H. D. Christie. 1998. “Shear behavior of railway ballast based on large-scale triaxial tests.” J. Geotech. Geoenviron. Eng. 124 (5): 439–449. https://doi.org/10.1061/(ASCE)10900241(1998)124:5(439).
818 | 1998 | Indraratna et al (1998) | IIC-A | 2 | Australia | Australia | Bombo quarry, Australia | quarry | Latite basalt | TRX | 130 | A | 8 | 300 | 600 | 100 | 0 | 0 | 14 | 27.1 | 32.6 | 38.9 | 41.3 | 49 | 53 | 1.5 | 0.9 | 3 | 20.59022 | 16.17033 | 45.05% |  |  | 0.82 | 4.2 | 0.008 | 0.25 | 0.02400537 | 0.06014256 | 7 | -2.4 |  | 0.3556712 | T | 1.07 |  | 100 | Indraratna, B., D. Ionescu, and H. D. Christie. 1998. “Shear behavior of railway ballast based on large-scale triaxial tests.” J. Geotech. Geoenviron. Eng. 124 (5): 439–449. https://doi.org/10.1061/(ASCE)10900241(1998)124:5(439).
819 | 1998 | Indraratna et al (1998) | IIC-A | 3 | Australia | Australia | Bombo quarry, Australia | quarry | Latite basalt | TRX | 130 | A | 8 | 300 | 600 | 100 | 0 | 0 | 14 | 27.1 | 32.6 | 38.9 | 41.3 | 49 | 53 | 1.5 | 0.9 | 3 | 20.59022 | 16.17033 | 45.05% |  |  | 0.82 | 4.2 | 0.015 | 0.34 | 0.04287708 | 0.09101054 | 7.8 | -2.3 |  | 0.3167724 | T | 1.19 |  | 100 | Indraratna, B., D. Ionescu, and H. D. Christie. 1998. “Shear behavior of railway ballast based on large-scale triaxial tests.” J. Geotech. Geoenviron. Eng. 124 (5): 439–449. https://doi.org/10.1061/(ASCE)10900241(1998)124:5(439).
820 | 1998 | Indraratna et al (1998) | IIC-A | 4 | Australia | Australia | Bombo quarry, Australia | quarry | Latite basalt | TRX | 130 | A | 8 | 300 | 600 | 100 | 0 | 0 | 14 | 27.1 | 32.6 | 38.9 | 41.3 | 49 | 53 | 1.5 | 0.9 | 3 | 20.59022 | 16.17033 | 45.05% |  |  | 0.82 | 4.2 | 0.03 | 0.45 | 0.07646269 | 0.1317405 | 8.5 | -2 |  | 0.275 | T | 2.04 |  | 100 | Indraratna, B., D. Ionescu, and H. D. Christie. 1998. “Shear behavior of railway ballast based on large-scale triaxial tests.” J. Geotech. Geoenviron. Eng. 124 (5): 439–449. https://doi.org/10.1061/(ASCE)10900241(1998)124:5(439).
821 | 1998 | Indraratna et al (1998) | IIC-A | 5 | Australia | Australia | Bombo quarry, Australia | quarry | Latite basalt | TRX | 130 | A | 8 | 300 | 600 | 100 | 0 | 0 | 14 | 27.1 | 32.6 | 38.9 | 41.3 | 49 | 53 | 1.5 | 0.9 | 3 | 20.59022 | 16.17033 | 45.05% |  |  | 0.82 | 4.2 | 0.06 | 0.72 | 0.1529597 | 0.2295907 | 10.5 | -0.05 |  | 0.08125915 | B | 3.2 |  | 100 | Indraratna, B., D. Ionescu, and H. D. Christie. 1998. “Shear behavior of railway ballast based on large-scale triaxial tests.” J. Geotech. Geoenviron. Eng. 124 (5): 439–449. https://doi.org/10.1061/(ASCE)10900241(1998)124:5(439).
822 | 1998 | Indraratna et al (1998) | IIC-A | 6 | Australia | Australia | Bombo quarry, Australia | quarry | Latite basalt | TRX | 130 | A | 8 | 300 | 600 | 100 | 0 | 0 | 14 | 27.1 | 32.6 | 38.9 | 41.3 | 49 | 53 | 1.5 | 0.9 | 3 | 20.59022 | 16.17033 | 45.05% |  |  | 0.82 | 4.2 | 0.09 | 0.79 | 0.2017535 | 0.2563954 | 11.5 | -0.5 |  | 0.1400588 | B | 4.62 |  | 100 | Indraratna, B., D. Ionescu, and H. D. Christie. 1998. “Shear behavior of railway ballast based on large-scale triaxial tests.” J. Geotech. Geoenviron. Eng. 124 (5): 439–449. https://doi.org/10.1061/(ASCE)10900241(1998)124:5(439).
823 | 1998 | Indraratna et al (1998) | IIC-A | 7 | Australia | Australia | Bombo quarry, Australia | quarry | Latite basalt | TRX | 130 | A | 8 | 300 | 600 | 100 | 0 | 0 | 14 | 27.1 | 32.6 | 38.9 | 41.3 | 49 | 53 | 1.5 | 0.9 | 3 | 20.59022 | 16.17033 | 45.05% |  |  | 0.82 | 4.2 | 0.12 | 0.92 | 0.2585011 | 0.3026851 | 12 | -2 |  | 0.2530864 | B | 6.31 |  | 100 | Indraratna, B., D. Ionescu, and H. D. Christie. 1998. “Shear behavior of railway ballast based on large-scale triaxial tests.” J. Geotech. Geoenviron. Eng. 124 (5): 439–449. https://doi.org/10.1061/(ASCE)10900241(1998)124:5(439).
824 | 1998 | Indraratna et al (1998) | IIC-A | 8 | Australia | Australia | Bombo quarry, Australia | quarry | Latite basalt | TRX | 130 | A | 8 | 300 | 600 | 100 | 0 | 0 | 14 | 27.1 | 32.6 | 38.9 | 41.3 | 49 | 53 | 1.5 | 0.9 | 3 | 20.59022 | 16.17033 | 45.05% |  |  | 0.82 | 4.2 | 0.24 | 1.5 | 0.500838 | 0.510509 | 14 | -3 |  | 0.3046512 | B | 10.06 |  | 100 | Indraratna, B., D. Ionescu, and H. D. Christie. 1998. “Shear behavior of railway ballast based on large-scale triaxial tests.” J. Geotech. Geoenviron. Eng. 124 (5): 439–449. https://doi.org/10.1061/(ASCE)10900241(1998)124:5(439).
825 | 1998 | Indraratna et al (1998) | IIC-B | 1 | Australia | Australia | Bombo quarry, Australia | quarry | Latite basalt | TRX | 130 | A | 8 | 300 | 600 | 100 | 0 | 0 | 10 | 20.7 | 26.7 | 30.3 | 32.8 | 39 | 53 | 1.6 | 1 | 2.81 | 19.84169 | 15.57407 | 43.5% |  |  | 0.77 | 4.2 | 0.001 | 0.13 | 0.004917134 | 0.02213518 | 4 | -2.5 |  | 0.6219282 | B | 1.43 |  | 100 | Indraratna, B., D. Ionescu, and H. D. Christie. 1998. “Shear behavior of railway ballast based on large-scale triaxial tests.” J. Geotech. Geoenviron. Eng. 124 (5): 439–449. https://doi.org/10.1061/(ASCE)10900241(1998)124:5(439).
826 | 1998 | Indraratna et al (1998) | IIC-B | 2 | Australia | Australia | Bombo quarry, Australia | quarry | Latite basalt | TRX | 130 | A | 8 | 300 | 600 | 100 | 0 | 0 | 10 | 20.7 | 26.7 | 30.3 | 32.8 | 39 | 53 | 1.6 | 1 | 2.81 | 19.84169 | 15.57407 | 43.5% |  |  | 0.77 | 4.2 | 0.008 | 0.25 | 0.02406637 | 0.06024893 | 5.5 | -3.7 |  | 0.655527 | B | 1.49 |  | 100 | Indraratna, B., D. Ionescu, and H. D. Christie. 1998. “Shear behavior of railway ballast based on large-scale triaxial tests.” J. Geotech. Geoenviron. Eng. 124 (5): 439–449. https://doi.org/10.1061/(ASCE)10900241(1998)124:5(439).
827 | 1998 | Indraratna et al (1998) | IIC-B | 3 | Australia | Australia | Bombo quarry, Australia | quarry | Latite basalt | TRX | 130 | A | 8 | 300 | 600 | 100 | 0 | 0 | 10 | 20.7 | 26.7 | 30.3 | 32.8 | 39 | 53 | 1.6 | 1 | 2.81 | 19.84169 | 15.57407 | 43.5% |  |  | 0.77 | 4.2 | 0.015 | 0.34 | 0.04298744 | 0.09117358 | 7 | -3.6 |  | 0.5125337 | B | 2.46 |  | 100 | Indraratna, B., D. Ionescu, and H. D. Christie. 1998. “Shear behavior of railway ballast based on large-scale triaxial tests.” J. Geotech. Geoenviron. Eng. 124 (5): 439–449. https://doi.org/10.1061/(ASCE)10900241(1998)124:5(439).
828 | 1998 | Indraratna et al (1998) | IIC-B | 4 | Australia | Australia | Bombo quarry, Australia | quarry | Latite basalt | TRX | 130 | A | 8 | 300 | 600 | 100 | 0 | 0 | 10 | 20.7 | 26.7 | 30.3 | 32.8 | 39 | 53 | 1.6 | 1 | 2.81 | 19.84169 | 15.57407 | 43.5% |  |  | 0.77 | 4.2 | 0.03 | 0.44 | 0.07553804 | 0.1288289 | 8 | -2.7 |  | 0.3640999 | B | 2.19 |  | 100 | Indraratna, B., D. Ionescu, and H. D. Christie. 1998. “Shear behavior of railway ballast based on large-scale triaxial tests.” J. Geotech. Geoenviron. Eng. 124 (5): 439–449. https://doi.org/10.1061/(ASCE)10900241(1998)124:5(439).
829 | 1998 | Indraratna et al (1998) | IIC-B | 5 | Australia | Australia | Bombo quarry, Australia | quarry | Latite basalt | TRX | 130 | A | 8 | 300 | 600 | 100 | 0 | 0 | 10 | 20.7 | 26.7 | 30.3 | 32.8 | 39 | 53 | 1.6 | 1 | 2.81 | 19.84169 | 15.57407 | 43.5% |  |  | 0.77 | 4.2 | 0.06 | 0.72 | 0.1533247 | 0.229967 | 8.5 | -1.8 |  | 0.2638037 | B | 4.45 |  | 100 | Indraratna, B., D. Ionescu, and H. D. Christie. 1998. “Shear behavior of railway ballast based on large-scale triaxial tests.” J. Geotech. Geoenviron. Eng. 124 (5): 439–449. https://doi.org/10.1061/(ASCE)10900241(1998)124:5(439).
830 | 1998 | Indraratna et al (1998) | IIC-B | 6 | Australia | Australia | Bombo quarry, Australia | quarry | Latite basalt | TRX | 130 | A | 8 | 300 | 600 | 100 | 0 | 0 | 10 | 20.7 | 26.7 | 30.3 | 32.8 | 39 | 53 | 1.6 | 1 | 2.81 | 19.84169 | 15.57407 | 43.5% |  |  | 0.77 | 4.2 | 0.09 | 0.78 | 0.2005788 | 0.2531239 | 10.5 |  |  |  | T | 5.63 |  | 100 | Indraratna, B., D. Ionescu, and H. D. Christie. 1998. “Shear behavior of railway ballast based on large-scale triaxial tests.” J. Geotech. Geoenviron. Eng. 124 (5): 439–449. https://doi.org/10.1061/(ASCE)10900241(1998)124:5(439).
831 | 1998 | Indraratna et al (1998) | IIC-B | 7 | Australia | Australia | Bombo quarry, Australia | quarry | Latite basalt | TRX | 130 | A | 8 | 300 | 600 | 100 | 0 | 0 | 10 | 20.7 | 26.7 | 30.3 | 32.8 | 39 | 53 | 1.6 | 1 | 2.81 | 19.84169 | 15.57407 | 43.5% |  |  | 0.77 | 4.2 | 0.12 | 0.95 | 0.2642326 | 0.3144997 | 11 | -1 |  | 0.1890092 | T | 7.41 |  | 100 | Indraratna, B., D. Ionescu, and H. D. Christie. 1998. “Shear behavior of railway ballast based on large-scale triaxial tests.” J. Geotech. Geoenviron. Eng. 124 (5): 439–449. https://doi.org/10.1061/(ASCE)10900241(1998)124:5(439).
832 | 1998 | Indraratna et al (1998) | IIC-B | 8 | Australia | Australia | Bombo quarry, Australia | quarry | Latite basalt | TRX | 130 | A | 8 | 300 | 600 | 100 | 0 | 0 | 10 | 20.7 | 26.7 | 30.3 | 32.8 | 39 | 53 | 1.6 | 1 | 2.81 | 19.84169 | 15.57407 | 43.5% |  |  | 0.77 | 4.2 | 0.24 | 1.48 | 0.4975903 | 0.5030499 | 12 | -1.5 |  | 0.238764 | B | 7.81 |  | 100 | Indraratna, B., D. Ionescu, and H. D. Christie. 1998. “Shear behavior of railway ballast based on large-scale triaxial tests.” J. Geotech. Geoenviron. Eng. 124 (5): 439–449. https://doi.org/10.1061/(ASCE)10900241(1998)124:5(439).
833 | 2003 | Ionescu and Indraratna (2003) | A fresh | 1 | Australia | Australia | Bombo Quarry ballast | quarry | Latite basalt | TRX | 130 | A | 8 | 300 | 600 | 100 | 0 | 0 | 19 | 27.1 | 32.6 | 38.9 | 41.3 | 46 | 53 | 1.5 | 0.9 |  |  | 16.5 | 37.71% |  |  | 0.6052727 |  | 0.001 | 0.137253 | 0.005007728 | 0.0230218 | 5 | -1.581741 |  | 0.3198295 | T | 2.725061 |  |  | Ionescu, D., and B. Indraratna. 2003. “Behaviour of recycled railway ballast based on large-scale triaxial tests.” In Proc., 6th Railway Engineering, 124-136. London, UK.
834 | 2003 | Ionescu and Indraratna (2003) | A fresh | 2 | Australia | Australia | Bombo Quarry ballast | quarry | Latite basalt | TRX | 130 | A | 8 | 300 | 600 | 100 | 0 | 0 | 19 | 27.1 | 32.6 | 38.9 | 41.3 | 46 | 53 | 1.5 | 0.9 |  |  | 16.5 | 37.71% |  |  | 0.6052727 |  | 0.008 | 0.2598248 | 0.02231025 | 0.05830002 | 8.5 | -1.677282 |  | 0.218725 | T | 0.9047045 |  |  | Ionescu, D., and B. Indraratna. 2003. “Behaviour of recycled railway ballast based on large-scale triaxial tests.” In Proc., 6th Railway Engineering, 124-136. London, UK.
835 | 2003 | Ionescu and Indraratna (2003) | A fresh | 3 | Australia | Australia | Bombo Quarry ballast | quarry | Latite basalt | TRX | 130 | A | 8 | 300 | 600 | 100 | 0 | 0 | 19 | 27.1 | 32.6 | 38.9 | 41.3 | 46 | 53 | 1.5 | 0.9 |  |  | 16.5 | 37.71% |  |  | 0.6052727 |  | 0.015 | 0.3531995 | 0.04019425 | 0.08880277 | 8 | -2.494692 |  | 0.3314501 | T | 1.093185 |  |  | Ionescu, D., and B. Indraratna. 2003. “Behaviour of recycled railway ballast based on large-scale triaxial tests.” In Proc., 6th Railway Engineering, 124-136. London, UK.
836 | 2003 | Ionescu and Indraratna (2003) | A fresh | 4 | Australia | Australia | Bombo Quarry ballast | quarry | Latite basalt | TRX | 130 | A | 8 | 300 | 600 | 100 | 0 | 0 | 19 | 27.1 | 32.6 | 38.9 | 41.3 | 46 | 53 | 1.5 | 0.9 |  |  | 16.5 | 37.71% |  |  | 0.6052727 |  | 0.03 | 0.4801217 | 0.07280819 | 0.1320468 | 7.5 | -4.564756 |  | 0.589453 | T | 2.110977 |  |  | Ionescu, D., and B. Indraratna. 2003. “Behaviour of recycled railway ballast based on large-scale triaxial tests.” In Proc., 6th Railway Engineering, 124-136. London, UK.
837 | 2003 | Ionescu and Indraratna (2003) | A fresh | 5 | Australia | Australia | Bombo Quarry ballast | quarry | Latite basalt | TRX | 130 | A | 8 | 300 | 600 | 100 | 0 | 0 | 19 | 27.1 | 32.6 | 38.9 | 41.3 | 46 | 53 | 1.5 | 0.9 |  |  | 16.5 | 37.71% |  |  | 0.6052727 |  | 0.06 | 0.7777616 | 0.1462382 | 0.2333697 | 11 | -0.17 |  | 0.08577724 | B | 2.902593 |  |  | Ionescu, D., and B. Indraratna. 2003. “Behaviour of recycled railway ballast based on large-scale triaxial tests.” In Proc., 6th Railway Engineering, 124-136. London, UK.
838 | 2003 | Ionescu and Indraratna (2003) | A fresh | 6 | Australia | Australia | Bombo Quarry ballast | quarry | Latite basalt | TRX | 130 | A | 8 | 300 | 600 | 100 | 0 | 0 | 19 | 27.1 | 32.6 | 38.9 | 41.3 | 46 | 53 | 1.5 | 0.9 |  |  | 16.5 | 37.71% |  |  | 0.6052727 |  | 0.12 | 1.068905 | 0.2604583 | 0.3369763 | 12.8 | -1.68 |  | 0.2132847 | B | 5.842883 |  |  | Ionescu, D., and B. Indraratna. 2003. “Behaviour of recycled railway ballast based on large-scale triaxial tests.” In Proc., 6th Railway Engineering, 124-136. London, UK.
839 | 2003 | Ionescu and Indraratna (2003) | A fresh | 7 | Australia | Australia | Bombo Quarry ballast | quarry | Latite basalt | TRX | 130 | A | 8 | 300 | 600 | 100 | 0 | 0 | 19 | 27.1 | 32.6 | 38.9 | 41.3 | 46 | 53 | 1.5 | 0.9 |  |  | 16.5 | 37.71% |  |  | 0.6052727 |  | 0.24 | 1.797178 | 0.5174746 | 0.5958902 | 14 | -3.11 |  | 0.2981754 | B | 10.08745 |  |  | Ionescu, D., and B. Indraratna. 2003. “Behaviour of recycled railway ballast based on large-scale triaxial tests.” In Proc., 6th Railway Engineering, 124-136. London, UK.
840 | 2003 | Ionescu and Indraratna (2003) | A recycled | 1 | North America | United States | St Mary's recycled ballast | crushed quarry/alluvial | Latite basalt | TRX | 130 | SA | 6 | 300 | 600 | 100 | 0 | 0 | 19 | 27.1 | 32.6 | 38.9 | 41.3 | 46 | 53 | 1.5 | 0.9 |  |  | 16.5 | 37.71% |  |  | 0.6052727 |  | 0.001 | 0.1344197 | 0.006146163 | 0.02569273 | 6.2 | -2.992126 |  | 0.4829792 | T | 2.15193 |  |  | Ionescu, D., and B. Indraratna. 2003. “Behaviour of recycled railway ballast based on large-scale triaxial tests.” In Proc., 6th Railway Engineering, 124-136. London, UK.
841 | 2003 | Ionescu and Indraratna (2003) | A recycled | 2 | North America | United States | St Mary's recycled ballast | crushed quarry/alluvial | Latite basalt | TRX | 130 | SA | 6 | 300 | 600 | 100 | 0 | 0 | 19 | 27.1 | 32.6 | 38.9 | 41.3 | 46 | 53 | 1.5 | 0.9 |  |  | 16.5 | 37.71% |  |  | 0.6052727 |  | 0.008 | 0.2010052 | 0.02092073 | 0.04823716 | 6.5 | -4.780652 |  | 0.7058668 | T | 0.8293124 |  |  | Ionescu, D., and B. Indraratna. 2003. “Behaviour of recycled railway ballast based on large-scale triaxial tests.” In Proc., 6th Railway Engineering, 124-136. London, UK.
842 | 2003 | Ionescu and Indraratna (2003) | A recycled | 3 | North America | United States | St Mary's recycled ballast | crushed quarry/alluvial | Latite basalt | TRX | 130 | SA | 6 | 300 | 600 | 100 | 0 | 0 | 19 | 27.1 | 32.6 | 38.9 | 41.3 | 46 | 53 | 1.5 | 0.9 |  |  | 16.5 | 37.71% |  |  | 0.6052727 |  | 0.015 | 0.2559326 | 0.03523683 | 0.06682952 | 7.3 | -4.780652 |  | 0.6284214 | T | 1.130881 |  |  | Ionescu, D., and B. Indraratna. 2003. “Behaviour of recycled railway ballast based on large-scale triaxial tests.” In Proc., 6th Railway Engineering, 124-136. London, UK.
843 | 2003 | Ionescu and Indraratna (2003) | A recycled | 4 | North America | United States | St Mary's recycled ballast | crushed quarry/alluvial | Latite basalt | TRX | 130 | SA | 6 | 300 | 600 | 100 | 0 | 0 | 19 | 27.1 | 32.6 | 38.9 | 41.3 | 46 | 53 | 1.5 | 0.9 |  |  | 16.5 | 37.71% |  |  | 0.6052727 |  | 0.03 | 0.4173057 | 0.07068611 | 0.1187544 | 8.9 | -5.83802 |  | 0.624117 | B | 1.266586 |  |  | Ionescu, D., and B. Indraratna. 2003. “Behaviour of recycled railway ballast based on large-scale triaxial tests.” In Proc., 6th Railway Engineering, 124-136. London, UK.
844 | 2003 | Ionescu and Indraratna (2003) | A recycled | 5 | North America | United States | St Mary's recycled ballast | crushed quarry/alluvial | Latite basalt | TRX | 130 | SA | 6 | 300 | 600 | 100 | 0 | 0 | 19 | 27.1 | 32.6 | 38.9 | 41.3 | 46 | 53 | 1.5 | 0.9 |  |  | 16.5 | 37.71% |  |  | 0.6052727 |  | 0.06 | 0.6688083 | 0.1382807 | 0.2037893 | 9.9 | -2.31721 |  | 0.2860928 | B | 3.633896 |  |  | Ionescu, D., and B. Indraratna. 2003. “Behaviour of recycled railway ballast based on large-scale triaxial tests.” In Proc., 6th Railway Engineering, 124-136. London, UK.
845 | 2003 | Ionescu and Indraratna (2003) | A recycled | 6 | North America | United States | St Mary's recycled ballast | crushed quarry/alluvial | Latite basalt | TRX | 130 | SA | 6 | 300 | 600 | 100 | 0 | 0 | 19 | 27.1 | 32.6 | 38.9 | 41.3 | 46 | 53 | 1.5 | 0.9 |  |  | 16.5 | 37.71% |  |  | 0.6052727 |  | 0.12 | 0.9839896 | 0.2535837 | 0.3123625 | 10 | -1.259843 |  | 0.2150958 | B | 4.056092 |  |  | Ionescu, D., and B. Indraratna. 2003. “Behaviour of recycled railway ballast based on large-scale triaxial tests.” In Proc., 6th Railway Engineering, 124-136. London, UK.
846 | 2003 | Ionescu and Indraratna (2003) | A recycled | 7 | North America | United States | St Mary's recycled ballast | crushed quarry/alluvial | Latite basalt | TRX | 130 | SA | 6 | 300 | 600 | 100 | 0 | 0 | 19 | 27.1 | 32.6 | 38.9 | 41.3 | 46 | 53 | 1.5 | 0.9 |  |  | 16.5 | 37.71% |  |  | 0.6052727 |  | 0.24 | 1.591036 | 0.4868975 | 0.5221198 | 11.5 | 1.856018 |  | -0.009570152 | B | 10.58 |  |  | Ionescu, D., and B. Indraratna. 2003. “Behaviour of recycled railway ballast based on large-scale triaxial tests.” In Proc., 6th Railway Engineering, 124-136. London, UK.
847 | 2003 | Ionescu and Indraratna (2003) | B fresh | 1 | Australia | Australia | Bombo Quarry ballast | quarry | Latite basalt | TRX | 130 | A | 8 | 300 | 600 | 100 | 0 | 0 | 10 | 20.7 | 26.7 | 30.3 | 32.8 | 40 | 53 | 1.6 | 1 |  |  | 16.5 | 37.71% |  |  | 0.6052727 |  | 0.001 | 0.1515 | 0.004229388 | 0.02180812 | 4 | -2.4 |  | 0.597918 | T | 3.7625 |  |  | Ionescu, D., and B. Indraratna. 2003. “Behaviour of recycled railway ballast based on large-scale triaxial tests.” In Proc., 6th Railway Engineering, 124-136. London, UK.
848 | 2003 | Ionescu and Indraratna (2003) | B fresh | 2 | Australia | Australia | Bombo Quarry ballast | quarry | Latite basalt | TRX | 130 | A | 8 | 300 | 600 | 100 | 0 | 0 | 10 | 20.7 | 26.7 | 30.3 | 32.8 | 40 | 53 | 1.6 | 1 |  |  | 16.5 | 37.71% |  |  | 0.6052727 |  | 0.008 | 0.3449455 | 0.02640843 | 0.07657524 | 7 | -3.2 |  | 0.4599164 |  | 1.568154 |  |  | Ionescu, D., and B. Indraratna. 2003. “Behaviour of recycled railway ballast based on large-scale triaxial tests.” In Proc., 6th Railway Engineering, 124-136. London, UK.
849 | 2003 | Ionescu and Indraratna (2003) | B fresh | 3 | Australia | Australia | Bombo Quarry ballast | quarry | Latite basalt | TRX | 130 | A | 8 | 300 | 600 | 100 | 0 | 0 | 10 | 20.7 | 26.7 | 30.3 | 32.8 | 40 | 53 | 1.6 | 1 |  |  | 16.5 | 37.71% |  |  | 0.6052727 |  | 0.015 | 0.4626991 | 0.04744062 | 0.1160657 | 8 | -3 |  | 0.3855456 |  | 2.246683 |  |  | Ionescu, D., and B. Indraratna. 2003. “Behaviour of recycled railway ballast based on large-scale triaxial tests.” In Proc., 6th Railway Engineering, 124-136. London, UK.
850 | 2003 | Ionescu and Indraratna (2003) | B fresh | 4 | Australia | Australia | Bombo Quarry ballast | quarry | Latite basalt | TRX | 130 | A | 8 | 300 | 600 | 100 | 0 | 0 | 10 | 20.7 | 26.7 | 30.3 | 32.8 | 40 | 53 | 1.6 | 1 |  |  | 16.5 | 37.71% |  |  | 0.6052727 |  | 0.03 | 0.5733445 | 0.08316843 | 0.161437 | 8.3 | -2.6 |  | 0.3369049 |  | 2.525633 |  |  | Ionescu, D., and B. Indraratna. 2003. “Behaviour of recycled railway ballast based on large-scale triaxial tests.” In Proc., 6th Railway Engineering, 124-136. London, UK.
851 | 2003 | Ionescu and Indraratna (2003) | B fresh | 5 | Australia | Australia | Bombo Quarry ballast | quarry | Latite basalt | TRX | 130 | A | 8 | 300 | 600 | 100 | 0 | 0 | 10 | 20.7 | 26.7 | 30.3 | 32.8 | 40 | 53 | 1.6 | 1 |  |  | 16.5 | 37.71% |  |  | 0.6052727 |  | 0.06 | 0.804694 | 0.1556458 | 0.249156 | 9 | -0.8 |  | 0.1502562 |  | 4.523522 |  |  | Ionescu, D., and B. Indraratna. 2003. “Behaviour of recycled railway ballast based on large-scale triaxial tests.” In Proc., 6th Railway Engineering, 124-136. London, UK.
852 | 2003 | Ionescu and Indraratna (2003) | B fresh | 6 | Australia | Australia | Bombo Quarry ballast | quarry | Latite basalt | TRX | 130 | A | 8 | 300 | 600 | 100 | 0 | 0 | 10 | 20.7 | 26.7 | 30.3 | 32.8 | 40 | 53 | 1.6 | 1 |  |  | 16.5 | 37.71% |  |  | 0.6052727 |  | 0.12 | 1.126572 | 0.2826818 | 0.3705206 | 11.8 | -0.6 |  | 0.140838 |  | 7.463812 |  |  | Ionescu, D., and B. Indraratna. 2003. “Behaviour of recycled railway ballast based on large-scale triaxial tests.” In Proc., 6th Railway Engineering, 124-136. London, UK.
853 | 2003 | Ionescu and Indraratna (2003) | B fresh | 7 | Australia | Australia | Bombo Quarry ballast | quarry | Latite basalt | TRX | 130 | A | 8 | 300 | 600 | 100 | 0 | 0 | 10 | 20.7 | 26.7 | 30.3 | 32.8 | 40 | 53 | 1.6 | 1 |  |  | 16.5 | 37.71% |  |  | 0.6052727 |  | 0.24 | 1.7965 | 0.547453 | 0.6196961 | 12 | -1.58 |  | 0.2269558 | B | 8.443908 |  |  | Ionescu, D., and B. Indraratna. 2003. “Behaviour of recycled railway ballast based on large-scale triaxial tests.” In Proc., 6th Railway Engineering, 124-136. London, UK.
854 | 2003 | Ionescu and Indraratna (2003) | B recycled | 1 | North America | United States | St Mary's recycled ballast | crushed quarry/alluvial | Latite basalt | TRX | 130 | SA | 6 | 300 | 600 | 100 | 0 | 0 | 10 | 20.7 | 26.7 | 30.3 | 32.8 | 40 | 53 | 1.6 | 1 |  |  | 16.5 | 37.71% |  |  | 0.6052727 |  | 0.001 | 0.07267 | 0.003673848 | 0.01358253 | 5 | -2.28 |  | 0.4577179 | T | 1.4334 |  |  | Ionescu, D., and B. Indraratna. 2003. “Behaviour of recycled railway ballast based on large-scale triaxial tests.” In Proc., 6th Railway Engineering, 124-136. London, UK.
855 | 2003 | Ionescu and Indraratna (2003) | B recycled | 2 | North America | United States | St Mary's recycled ballast | crushed quarry/alluvial | Latite basalt | TRX | 130 | SA | 6 | 300 | 600 | 100 | 0 | 0 | 10 | 20.7 | 26.7 | 30.3 | 32.8 | 40 | 53 | 1.6 | 1 |  |  | 16.5 | 37.71% |  |  | 0.6052727 |  | 0.008 | 0.2033194 | 0.0204278 | 0.04767535 | 5.4 | -4.5 |  | 0.7898094 |  | 0.8293124 |  |  | Ionescu, D., and B. Indraratna. 2003. “Behaviour of recycled railway ballast based on large-scale triaxial tests.” In Proc., 6th Railway Engineering, 124-136. London, UK.
856 | 2003 | Ionescu and Indraratna (2003) | B recycled | 3 | North America | United States | St Mary's recycled ballast | crushed quarry/alluvial | Latite basalt | TRX | 130 | SA | 6 | 300 | 600 | 100 | 0 | 0 | 10 | 20.7 | 26.7 | 30.3 | 32.8 | 40 | 53 | 1.6 | 1 |  |  | 16.5 | 37.71% |  |  | 0.6052727 |  | 0.015 | 0.2906957 | 0.03688197 | 0.0745248 | 6.2 | -4.5 |  | 0.6901056 |  | 0.4372738 |  |  | Ionescu, D., and B. Indraratna. 2003. “Behaviour of recycled railway ballast based on large-scale triaxial tests.” In Proc., 6th Railway Engineering, 124-136. London, UK.
857 | 2003 | Ionescu and Indraratna (2003) | B recycled | 4 | North America | United States | St Mary's recycled ballast | crushed quarry/alluvial | Latite basalt | TRX | 130 | SA | 6 | 300 | 600 | 100 | 0 | 0 | 10 | 20.7 | 26.7 | 30.3 | 32.8 | 40 | 53 | 1.6 | 1 |  |  | 16.5 | 37.71% |  |  | 0.6052727 |  | 0.03 | 0.4325231 | 0.06977818 | 0.1201222 | 6.5 | -4 |  | 0.5929929 |  | 1.402292 |  |  | Ionescu, D., and B. Indraratna. 2003. “Behaviour of recycled railway ballast based on large-scale triaxial tests.” In Proc., 6th Railway Engineering, 124-136. London, UK.
858 | 2003 | Ionescu and Indraratna (2003) | B recycled | 5 | North America | United States | St Mary's recycled ballast | crushed quarry/alluvial | Latite basalt | TRX | 130 | SA | 6 | 300 | 600 | 100 | 0 | 0 | 10 | 20.7 | 26.7 | 30.3 | 32.8 | 40 | 53 | 1.6 | 1 |  |  | 16.5 | 37.71% |  |  | 0.6052727 |  | 0.06 | 0.6880134 | 0.1357627 | 0.2045483 | 7 | -3.5 |  | 0.5 |  | 2.035585 |  |  | Ionescu, D., and B. Indraratna. 2003. “Behaviour of recycled railway ballast based on large-scale triaxial tests.” In Proc., 6th Railway Engineering, 124-136. London, UK.
859 | 2003 | Ionescu and Indraratna (2003) | B recycled | 6 | North America | United States | St Mary's recycled ballast | crushed quarry/alluvial | Latite basalt | TRX | 130 | SA | 6 | 300 | 600 | 100 | 0 | 0 | 10 | 20.7 | 26.7 | 30.3 | 32.8 | 40 | 53 | 1.6 | 1 |  |  | 16.5 | 37.71% |  |  | 0.6052727 |  | 0.12 | 1.046102 | 0.2547306 | 0.3265302 | 8 | -1 |  | 0.20965 |  | 4.73462 |  |  | Ionescu, D., and B. Indraratna. 2003. “Behaviour of recycled railway ballast based on large-scale triaxial tests.” In Proc., 6th Railway Engineering, 124-136. London, UK.
860 | 2003 | Ionescu and Indraratna (2003) | B recycled | 7 | North America | United States | St Mary's recycled ballast | crushed quarry/alluvial | Latite basalt | TRX | 130 | SA | 6 | 300 | 600 | 100 | 0 | 0 | 10 | 20.7 | 26.7 | 30.3 | 32.8 | 40 | 53 | 1.6 | 1 |  |  | 16.5 | 37.71% |  |  | 0.6052727 |  | 0.24 | 1.7297 | 0.4960137 | 0.5619969 | 9.8 | -0.36 |  | 0.1527374 | B | 7.343185 |  |  | Ionescu, D., and B. Indraratna. 2003. “Behaviour of recycled railway ballast based on large-scale triaxial tests.” In Proc., 6th Railway Engineering, 124-136. London, UK.
861 | 2003 | Ionescu and Indraratna (2003) | C recycled | 1 | North America | United States | St Mary's recycled ballast | crushed quarry/alluvial | Latite basalt | TRX | 130 | SA | 6 | 300 | 600 | 100 | 0 | 0 | 19 | 25.2 | 34.6 | 41.5 | 44.6 | 55 | 73 | 1.8 | 1.1 |  |  | 16.5 | 37.71% |  |  | 0.6052727 |  | 0.001 | 0.07779 | 0.003998573 | 0.01487511 | 5 | -2.64 |  | 0.5269283 | T | 1.5358 |  |  | Ionescu, D., and B. Indraratna. 2003. “Behaviour of recycled railway ballast based on large-scale triaxial tests.” In Proc., 6th Railway Engineering, 124-136. London, UK.
862 | 2003 | Ionescu and Indraratna (2003) | C recycled | 2 | North America | United States | St Mary's recycled ballast | crushed quarry/alluvial | Latite basalt | TRX | 130 | SA | 6 | 300 | 600 | 100 | 0 | 0 | 19 | 25.2 | 34.6 | 41.5 | 44.6 | 55 | 73 | 1.8 | 1.1 |  |  | 16.5 | 37.71% |  |  | 0.6052727 |  | 0.008 | 0.2078793 | 0.02119642 | 0.04963413 | 5.2 |  |  |  |  | 0.23 |  |  | Ionescu, D., and B. Indraratna. 2003. “Behaviour of recycled railway ballast based on large-scale triaxial tests.” In Proc., 6th Railway Engineering, 124-136. London, UK.
863 | 2003 | Ionescu and Indraratna (2003) | C recycled | 3 | North America | United States | St Mary's recycled ballast | crushed quarry/alluvial | Latite basalt | TRX | 130 | SA | 6 | 300 | 600 | 100 | 0 | 0 | 19 | 25.2 | 34.6 | 41.5 | 44.6 | 55 | 73 | 1.8 | 1.1 |  |  | 16.5 | 37.71% |  |  | 0.6052727 |  | 0.015 | 0.2645432 | 0.03514951 | 0.06798654 | 5.8 | -4 |  | 0.6576348 |  | 0.7916164 |  |  | Ionescu, D., and B. Indraratna. 2003. “Behaviour of recycled railway ballast based on large-scale triaxial tests.” In Proc., 6th Railway Engineering, 124-136. London, UK.
864 | 2003 | Ionescu and Indraratna (2003) | C recycled | 4 | North America | United States | St Mary's recycled ballast | crushed quarry/alluvial | Latite basalt | TRX | 130 | SA | 6 | 300 | 600 | 100 | 0 | 0 | 19 | 25.2 | 34.6 | 41.5 | 44.6 | 55 | 73 | 1.8 | 1.1 |  |  | 16.5 | 37.71% |  |  | 0.6052727 |  | 0.03 | 0.4194468 | 0.06924778 | 0.1172371 | 6.3 | -3.5 |  | 0.5448153 |  | 1.379674 |  |  | Ionescu, D., and B. Indraratna. 2003. “Behaviour of recycled railway ballast based on large-scale triaxial tests.” In Proc., 6th Railway Engineering, 124-136. London, UK.
865 | 2003 | Ionescu and Indraratna (2003) | C recycled | 5 | North America | United States | St Mary's recycled ballast | crushed quarry/alluvial | Latite basalt | TRX | 130 | SA | 6 | 300 | 600 | 100 | 0 | 0 | 19 | 25.2 | 34.6 | 41.5 | 44.6 | 55 | 73 | 1.8 | 1.1 |  |  | 16.5 | 37.71% |  |  | 0.6052727 |  | 0.06 | 0.6880134 | 0.1376539 | 0.2067306 | 7.5 | -2 |  | 0.312136 |  | 3.513269 |  |  | Ionescu, D., and B. Indraratna. 2003. “Behaviour of recycled railway ballast based on large-scale triaxial tests.” In Proc., 6th Railway Engineering, 124-136. London, UK.
866 | 2003 | Ionescu and Indraratna (2003) | C recycled | 6 | North America | United States | St Mary's recycled ballast | crushed quarry/alluvial | Latite basalt | TRX | 130 | SA | 6 | 300 | 600 | 100 | 0 | 0 | 19 | 25.2 | 34.6 | 41.5 | 44.6 | 55 | 73 | 1.8 | 1.1 |  |  | 16.5 | 37.71% |  |  | 0.6052727 |  | 0.12 | 0.9656329 | 0.24513 | 0.3002608 | 9 | -1.5 |  | 0.249583 |  | 3.807298 |  |  | Ionescu, D., and B. Indraratna. 2003. “Behaviour of recycled railway ballast based on large-scale triaxial tests.” In Proc., 6th Railway Engineering, 124-136. London, UK.
867 | 2003 | Ionescu and Indraratna (2003) | C recycled | 7 | North America | United States | St Mary's recycled ballast | crushed quarry/alluvial | Latite basalt | TRX | 130 | SA | 6 | 300 | 600 | 100 | 0 | 0 | 19 | 25.2 | 34.6 | 41.5 | 44.6 | 55 | 73 | 1.8 | 1.1 |  |  | 16.5 | 37.71% |  |  | 0.6052727 |  | 0.24 | 1.7082 | 0.4960329 | 0.5570948 | 10.2 | -0.3 |  | 0.1479073 | B | 6.483715 |  |  | Ionescu, D., and B. Indraratna. 2003. “Behaviour of recycled railway ballast based on large-scale triaxial tests.” In Proc., 6th Railway Engineering, 124-136. London, UK.
868 | 1999 | Tosun et al. (1999) | A | 1 | Asia | Turkey | Sanilurfa, Turkey | crushed | limestone | TRX |  |  | 7.05 | 191 |  | 76 | 14 | 10 | <.075 | 0.075 | 2.8 | 6.2 | 8.1 | 17 | 20 | 108 | 12.9 | 2.9 | 20.15092 | 17.8 | 32.8% |  |  | 0.4880337 |  | 0.0405 | 0.2858 | 0.07751576 | 0.08780546 | [6 empty] | 5.4 | 32.08795 | Tosun, H., Mirata, T., Mollamahmutoglu, M. and N. S. Colakoglu. 1999. “Shear strength of gravel and rockfill measured in triaxial and prismatic wedge shear tests.” Electronic Journal of Geotechnical Engineering, Vol. 4, Paper No. 9903.
869 | 1999 | Tosun et al. (1999) | A | 2 | Asia | Turkey | Sanilurfa, Turkey | crushed | limestone | TRX |  |  | 7.05 | 191 |  | 76 | 14 | 10 | <.075 | 0.075 | 2.8 | 6.2 | 8.1 | 17 | 20 | 108 | 12.9 | 2.9 | 20.15092 | 17.8 | 32.8% |  |  | 0.4880337 |  | 0.0976 | 0.5742 | 0.1794537 | 0.1797539 | [6 empty] | 5.4 | 32.08795 | Tosun, H., Mirata, T., Mollamahmutoglu, M. and N. S. Colakoglu. 1999. “Shear strength of gravel and rockfill measured in triaxial and prismatic wedge shear tests.” Electronic Journal of Geotechnical Engineering, Vol. 4, Paper No. 9903.
870 | 1999 | Tosun et al. (1999) | A | 3 | Asia | Turkey | Sanilurfa, Turkey | crushed | limestone | TRX |  |  | 7.05 | 191 |  | 76 | 14 | 10 | <.075 | 0.075 | 2.8 | 6.2 | 8.1 | 17 | 20 | 108 | 12.9 | 2.9 | 20.15092 | 17.8 | 32.8% |  |  | 0.4880337 |  | 0.2058 | 1.0653 | 0.3693889 | 0.3374068 | [6 empty] | 5.4 | 32.08795 | Tosun, H., Mirata, T., Mollamahmutoglu, M. and N. S. Colakoglu. 1999. “Shear strength of gravel and rockfill measured in triaxial and prismatic wedge shear tests.” Electronic Journal of Geotechnical Engineering, Vol. 4, Paper No. 9903.
871 | 1999 | Tosun et al. (1999) | B | 1 | Asia | Turkey | Sanilurfa, Turkey | crushed | basalt | TRX | 200 |  | 7.05 | 191 |  | 81 | 14 | 5 | <.075 | 0.65 | 4 | 8 | 11 | 17 | 20 | 16.9 | 2.2 | 2.9 | 20.71159 | 18.4 | 30.53% |  |  | 0.4395109 |  | 0.0435 | 0.351 | 0.08678037 | 0.106937 | [6 empty] | 4.8 | 31.67157 | Tosun, H., Mirata, T., Mollamahmutoglu, M. and N. S. Colakoglu. 1999. “Shear strength of gravel and rockfill measured in triaxial and prismatic wedge shear tests.” Electronic Journal of Geotechnical Engineering, Vol. 4, Paper No. 9903.
872 | 1999 | Tosun et al. (1999) | B | 2 | Asia | Turkey | Sanilurfa, Turkey | crushed | basalt | TRX | 200 |  | 7.05 | 191 |  | 81 | 14 | 5 | <.075 | 0.65 | 4 | 8 | 11 | 17 | 20 | 16.9 | 2.2 | 2.9 | 20.71159 | 18.4 | 30.53% |  |  | 0.4395109 |  | 0.1008 | 0.6319 | 0.1864227 | 0.1953022 | [6 empty] | 4.8 | 31.67157 | Tosun, H., Mirata, T., Mollamahmutoglu, M. and N. S. Colakoglu. 1999. “Shear strength of gravel and rockfill measured in triaxial and prismatic wedge shear tests.” Electronic Journal of Geotechnical Engineering, Vol. 4, Paper No. 9903.
873 | 1999 | Tosun et al. (1999) | B | 3 | Asia | Turkey | Sanilurfa, Turkey | crushed | basalt | TRX | 200 |  | 7.05 | 191 |  | 81 | 14 | 5 | <.075 | 0.65 | 4 | 8 | 11 | 17 | 20 | 16.9 | 2.2 | 2.9 | 20.71159 | 18.4 | 30.53% |  |  | 0.4395109 |  | 0.2042 | 1.1799 | 0.3792211 | 0.3743471 | [6 empty] | 4.8 | 31.67157 | Tosun, H., Mirata, T., Mollamahmutoglu, M. and N. S. Colakoglu. 1999. “Shear strength of gravel and rockfill measured in triaxial and prismatic wedge shear tests.” Electronic Journal of Geotechnical Engineering, Vol. 4, Paper No. 9903.
874 | 1999 | Tosun et al. (1999) | C | 1 | Asia | Turkey | Ariklikas Dam | natural | sandy gravel | TRX | 200 |  | 7.05 | 191 |  | 76 | 23 | 1 | <.075 | 0.58 | 2.7 | 6.4 | 11.5 | 3 | 37.5 | 19.8 | 1.1 | 2.9 | 21.18181 | 18.5 | 30.15% |  |  | 0.4317297 |  | 0.044 | 0.277 | 0.08383629 | 0.08772073 | [6 empty] | 6.6 | 44.33329 | Tosun, H., Mirata, T., Mollamahmutoglu, M. and N. S. Colakoglu. 1999. “Shear strength of gravel and rockfill measured in triaxial and prismatic wedge shear tests.” Electronic Journal of Geotechnical Engineering, Vol. 4, Paper No. 9903.
875 | 1999 | Tosun et al. (1999) | C | 2 | Asia | Turkey | Ariklikas Dam | natural | sandy gravel | TRX | 200 |  | 7.05 | 191 |  | 76 | 23 | 1 | <.075 | 0.58 | 2.7 | 6.4 | 11.5 | 3 | 37.5 | 19.8 | 1.1 | 2.9 | 21.18181 | 18.5 | 30.15% |  |  | 0.4317297 |  | 0.101 | 0.488 | 0.1734228 | 0.1509389 | [6 empty] | 6.6 | 44.33329 | Tosun, H., Mirata, T., Mollamahmutoglu, M. and N. S. Colakoglu. 1999. “Shear strength of gravel and rockfill measured in triaxial and prismatic wedge shear tests.” Electronic Journal of Geotechnical Engineering, Vol. 4, Paper No. 9903.
876 | 1999 | Tosun et al. (1999) | C | 3 | Asia | Turkey | Ariklikas Dam | natural | sandy gravel | TRX | 200 |  | 7.05 | 191 |  | 76 | 23 | 1 | <.075 | 0.58 | 2.7 | 6.4 | 11.5 | 3 | 37.5 | 19.8 | 1.1 | 2.9 | 21.18181 | 18.5 | 30.15% |  |  | 0.4317297 |  | 0.203 | 0.937 | 0.3508252 | 0.2943661 | [6 empty] | 6.6 | 44.33329 | Tosun, H., Mirata, T., Mollamahmutoglu, M. and N. S. Colakoglu. 1999. “Shear strength of gravel and rockfill measured in triaxial and prismatic wedge shear tests.” Electronic Journal of Geotechnical Engineering, Vol. 4, Paper No. 9903.
877 | 1999 | Tosun et al. (1999) | D80 | 1 | Asia | Turkey | Ataturk Dam filter | natural | limestone & basalt | TRX | 200 |  | 7.05 | 191 |  | 61 | 38 | 1 | <.07 | 0.29 | 1 | 5.2 | 9.2 | 28 | 37.5 | 31.7 | 0.37 | 2.9 | 23.8137 | 19.9 | 24.87% |  |  | 0.331005 |  | 0.0485 | 0.245 | 0.08078056 | 0.07280862 | [6 empty] | 5 | 100 | Tosun, H., Mirata, T., Mollamahmutoglu, M. and N. S. Colakoglu. 1999. “Shear strength of gravel and rockfill measured in triaxial and prismatic wedge shear tests.” Electronic Journal of Geotechnical Engineering, Vol. 4, Paper No. 9903.
878 | 1999 | Tosun et al. (1999) | D80 | 2 | Asia | Turkey | Ataturk Dam filter | natural | limestone & basalt | TRX | 200 |  | 7.05 | 191 |  | 61 | 38 | 1 | <.07 | 0.29 | 1 | 5.2 | 9.2 | 28 | 37.5 | 31.7 | 0.37 | 2.9 | 23.8137 | 19.9 | 24.87% |  |  | 0.331005 |  | 0.0975 | 0.538 | 0.1731547 | 0.1661393 | [6 empty] | 5 | 100 | Tosun, H., Mirata, T., Mollamahmutoglu, M. and N. S. Colakoglu. 1999. “Shear strength of gravel and rockfill measured in triaxial and prismatic wedge shear tests.” Electronic Journal of Geotechnical Engineering, Vol. 4, Paper No. 9903.
879 | 1999 | Tosun et al. (1999) | D80 | 3 | Asia | Turkey | Ataturk Dam filter | natural | limestone & basalt | TRX | 200 |  | 7.05 | 191 |  | 61 | 38 | 1 | <.07 | 0.29 | 1 | 5.2 | 9.2 | 28 | 37.5 | 31.7 | 0.37 | 2.9 | 23.8137 | 19.9 | 24.87% |  |  | 0.331005 |  | 0.1941 | 0.9519 | 0.3296979 | 0.2904639 | [6 empty] | 5 | 100 | Tosun, H., Mirata, T., Mollamahmutoglu, M. and N. S. Colakoglu. 1999. “Shear strength of gravel and rockfill measured in triaxial and prismatic wedge shear tests.” Electronic Journal of Geotechnical Engineering, Vol. 4, Paper No. 9903.
880 | 1999 | Tosun et al. (1999) | D90A | 1 | Asia | Turkey | Ataturk Dam filter | natural | limestone & basalt | TRX | 200 |  | 7.05 | 191 |  | 61 | 38 | 1 | <.07 | 0.29 | 1 | 5.2 | 9.2 | 28 | 37.5 | 31.7 | 0.37 | 2.9 | 24.02481 | 20.2 | 23.74% |  |  | 0.3112376 |  | 0.0511 | 0.2969 | 0.08784654 | 0.08764697 | [6 empty] | 5 | 100 | Tosun, H., Mirata, T., Mollamahmutoglu, M. and N. S. Colakoglu. 1999. “Shear strength of gravel and rockfill measured in triaxial and prismatic wedge shear tests.” Electronic Journal of Geotechnical Engineering, Vol. 4, Paper No. 9903.
881 | 1999 | Tosun et al. (1999) | D90A | 2 | Asia | Turkey | Ataturk Dam filter | natural | limestone & basalt | TRX | 200 |  | 7.05 | 191 |  | 61 | 38 | 1 | <.07 | 0.29 | 1 | 5.2 | 9.2 | 28 | 37.5 | 31.7 | 0.37 | 2.9 | 24.02481 | 20.2 | 23.74% |  |  | 0.3112376 |  | 0.074 | 0.4535 | 0.1318113 | 0.1363717 | [6 empty] | 5 | 100 | Tosun, H., Mirata, T., Mollamahmutoglu, M. and N. S. Colakoglu. 1999. “Shear strength of gravel and rockfill measured in triaxial and prismatic wedge shear tests.” Electronic Journal of Geotechnical Engineering, Vol. 4, Paper No. 9903.
882 | 1999 | Tosun et al. (1999) | D90A | 3 | Asia | Turkey | Ataturk Dam filter | natural | limestone & basalt | TRX | 200 |  | 7.05 | 191 |  | 61 | 38 | 1 | <.07 | 0.29 | 1 | 5.2 | 9.2 | 28 | 37.5 | 31.7 | 0.37 | 2.9 | 24.02481 | 20.2 | 23.74% |  |  | 0.3112376 |  | 0.1008 | 0.5747 | 0.1740901 | 0.1713498 | [6 empty] | 5 | 100 | Tosun, H., Mirata, T., Mollamahmutoglu, M. and N. S. Colakoglu. 1999. “Shear strength of gravel and rockfill measured in triaxial and prismatic wedge shear tests.” Electronic Journal of Geotechnical Engineering, Vol. 4, Paper No. 9903.
883 | 1999 | Tosun et al. (1999) | D90B | 1 | Asia | Turkey | Ataturk Dam filter | natural | limestone & basalt | TRX | 200 |  | 7.05 | 191 |  | 61 | 38 | 1 | <.07 | 0.29 | 1 | 5.2 | 9.2 | 28 | 37.5 | 31.7 | 0.37 | 2.9 | 24.02481 | 20.2 | 23.74% |  |  | 0.3112376 |  | 0.0511 | 0.347 | 0.0929055 | 0.1030657 | [6 empty] | 5 | 100 | Tosun, H., Mirata, T., Mollamahmutoglu, M. and N. S. Colakoglu. 1999. “Shear strength of gravel and rockfill measured in triaxial and prismatic wedge shear tests.” Electronic Journal of Geotechnical Engineering, Vol. 4, Paper No. 9903.
884 | 1999 | Tosun et al. (1999) | D90B | 2 | Asia | Turkey | Ataturk Dam filter | natural | limestone & basalt | TRX | 200 |  | 7.05 | 191 |  | 61 | 38 | 1 | <.07 | 0.29 | 1 | 5.2 | 9.2 | 28 | 37.5 | 31.7 | 0.37 | 2.9 | 24.02481 | 20.2 | 23.74% |  |  | 0.3112376 |  | 0.1008 | 0.6215 | 0.178509 | 0.1855381 | [6 empty] | 5 | 100 | Tosun, H., Mirata, T., Mollamahmutoglu, M. and N. S. Colakoglu. 1999. “Shear strength of gravel and rockfill measured in triaxial and prismatic wedge shear tests.” Electronic Journal of Geotechnical Engineering, Vol. 4, Paper No. 9903.
885 | 1999 | Tosun et al. (1999) | D90B | 3 | Asia | Turkey | Ataturk Dam filter | natural | limestone & basalt | TRX | 200 |  | 7.05 | 191 |  | 61 | 38 | 1 | <.07 | 0.29 | 1 | 5.2 | 9.2 | 28 | 37.5 | 31.7 | 0.37 | 2.9 | 24.02481 | 20.2 | 23.74% |  |  | 0.3112376 |  | 0.1495 | 0.9211 | 0.2683822 | 0.2785615 | [6 empty] | 5 | 100 | Tosun, H., Mirata, T., Mollamahmutoglu, M. and N. S. Colakoglu. 1999. “Shear strength of gravel and rockfill measured in triaxial and prismatic wedge shear tests.” Electronic Journal of Geotechnical Engineering, Vol. 4, Paper No. 9903.
886 | 1999 | Tosun et al. (1999) | E | 1 | Asia | Turkey | Gumusova - Gerede tunnel | slope rubble | tuff | TRX |  |  | 7.05 | 191 |  | 61 | 28 | 11 | <.02 | 0.07 | 1.2 | 4.1 | 6.5 | 27 | 37.5 | 92.9 | 3.2 | 2.9 | 23.95444 | 20.1 | 24.11% |  |  | 0.3177612 |  | 0.0514 | 0.2626 | 0.08894734 | 0.08074772 | [6 empty] | 7.6 | 100 | Tosun, H., Mirata, T., Mollamahmutoglu, M. and N. S. Colakoglu. 1999. “Shear strength of gravel and rockfill measured in triaxial and prismatic wedge shear tests.” Electronic Journal of Geotechnical Engineering, Vol. 4, Paper No. 9903.
887 | 1999 | Tosun et al. (1999) | E | 2 | Asia | Turkey | Gumusova - Gerede tunnel | slope rubble | tuff | TRX |  |  | 7.05 | 191 |  | 61 | 28 | 11 | <.02 | 0.07 | 1.2 | 4.1 | 6.5 | 27 | 37.5 | 92.9 | 3.2 | 2.9 | 23.95444 | 20.1 | 24.11% |  |  | 0.3177612 |  | 0.0976 | 0.4879 | 0.168436 | 0.1504312 | [6 empty] | 7.6 | 100 | Tosun, H., Mirata, T., Mollamahmutoglu, M. and N. S. Colakoglu. 1999. “Shear strength of gravel and rockfill measured in triaxial and prismatic wedge shear tests.” Electronic Journal of Geotechnical Engineering, Vol. 4, Paper No. 9903.
888 | 1999 | Tosun et al. (1999) | E | 3 | Asia | Turkey | Gumusova - Gerede tunnel | slope rubble | tuff | TRX |  |  | 7.05 | 191 |  | 61 | 28 | 11 | <.02 | 0.07 | 1.2 | 4.1 | 6.5 | 27 | 37.5 | 92.9 | 3.2 | 2.9 | 23.95444 | 20.1 | 24.11% |  |  | 0.3177612 |  | 0.1505 | 0.6457 | 0.2415893 | 0.1918598 | [6 empty] | 7.6 | 100 | Tosun, H., Mirata, T., Mollamahmutoglu, M. and N. S. Colakoglu. 1999. “Shear strength of gravel and rockfill measured in triaxial and prismatic wedge shear tests.” Electronic Journal of Geotechnical Engineering, Vol. 4, Paper No. 9903.
889 | 1999 | Tosun et al. (1999) | E | 4 | Asia | Turkey | Gumusova - Gerede tunnel | slope rubble | tuff | TRX |  |  | 7.05 | 191 |  | 61 | 28 | 11 | <.02 | 0.07 | 1.2 | 4.1 | 6.5 | 27 | 37.5 | 92.9 | 3.2 | 2.9 | 23.95444 | 20.1 | 24.11% |  |  | 0.3177612 |  | 0.1978 | 0.9729 | 0.3416462 | 0.3013361 | [6 empty] | 7.6 | 100 | Tosun, H., Mirata, T., Mollamahmutoglu, M. and N. S. Colakoglu. 1999. “Shear strength of gravel and rockfill measured in triaxial and prismatic wedge shear tests.” Electronic Journal of Geotechnical Engineering, Vol. 4, Paper No. 9903.
890 | 1999 | Tosun et al. (1999) | E | 5 | Asia | Turkey | Gumusova - Gerede tunnel | slope rubble | tuff | TRX |  |  | 7.05 | 191 |  | 61 | 28 | 11 | <.02 | 0.07 | 1.2 | 4.1 | 6.5 | 27 | 37.5 | 92.9 | 3.2 | 2.9 | 23.95444 | 20.1 | 24.11% |  |  | 0.3177612 |  | 0.2979 | 1.3447 | 0.4946728 | 0.408977 | [6 empty] | 7.6 | 100 | Tosun, H., Mirata, T., Mollamahmutoglu, M. and N. S. Colakoglu. 1999. “Shear strength of gravel and rockfill measured in triaxial and prismatic wedge shear tests.” Electronic Journal of Geotechnical Engineering, Vol. 4, Paper No. 9903.
891 | 1999 | Tosun et al. (1999) | F | 1 | Asia | Turkey | Gumusova - Gerede tunnel | tunnel spoil | sandstone & siltstone | TRX |  |  | 7.05 | 191 |  | 65 | 27 | 8 | <.02 | 0.12 | 1.7 | 4.15 | 6.3 | 19 | 37.5 | 52.5 | 3.8 | 2.9 | 24.23593 | 20.5 | 22.6% |  |  | 0.2920488 |  | 0.0499 | 0.3317 | 0.09215796 | 0.1006109 | [6 empty] | 8.9 | 100 | Tosun, H., Mirata, T., Mollamahmutoglu, M. and N. S. Colakoglu. 1999. “Shear strength of gravel and rockfill measured in triaxial and prismatic wedge shear tests.” Electronic Journal of Geotechnical Engineering, Vol. 4, Paper No. 9903.
892 | 1999 | Tosun et al. (1999) | F | 2 | Asia | Turkey | Gumusova - Gerede tunnel | tunnel spoil | sandstone & siltstone | TRX |  |  | 7.05 | 191 |  | 65 | 27 | 8 | <.02 | 0.12 | 1.7 | 4.15 | 6.3 | 19 | 37.5 | 52.5 | 3.8 | 2.9 | 24.23593 | 20.5 | 22.6% |  |  | 0.2920488 |  | 0.072 | 0.4757 | 0.135809 | 0.1472688 | [6 empty] | 8.9 | 100 | Tosun, H., Mirata, T., Mollamahmutoglu, M. and N. S. Colakoglu. 1999. “Shear strength of gravel and rockfill measured in triaxial and prismatic wedge shear tests.” Electronic Journal of Geotechnical Engineering, Vol. 4, Paper No. 9903.
893 | 1999 | Tosun et al. (1999) | F | 3 | Asia | Turkey | Gumusova - Gerede tunnel | tunnel spoil | sandstone & siltstone | TRX |  |  | 7.05 | 191 |  | 65 | 27 | 8 | <.02 | 0.12 | 1.7 | 4.15 | 6.3 | 19 | 37.5 | 52.5 | 3.8 | 2.9 | 24.23593 | 20.5 | 22.6% |  |  | 0.2920488 |  | 0.1474 | 0.8495 | 0.2694713 | 0.2660918 | [6 empty] | 8.9 | 100 | Tosun, H., Mirata, T., Mollamahmutoglu, M. and N. S. Colakoglu. 1999. “Shear strength of gravel and rockfill measured in triaxial and prismatic wedge shear tests.” Electronic Journal of Geotechnical Engineering, Vol. 4, Paper No. 9903.
894 | 1999 | Tosun et al. (1999) | F | 4 | Asia | Turkey | Gumusova - Gerede tunnel | tunnel spoil | sandstone & siltstone | TRX |  |  | 7.05 | 191 |  | 65 | 27 | 8 | <.02 | 0.12 | 1.7 | 4.15 | 6.3 | 19 | 37.5 | 52.5 | 3.8 | 2.9 | 24.23593 | 20.5 | 22.6% |  |  | 0.2920488 |  | 0.1963 | 1.059 | 0.3519514 | 0.3317426 | [6 empty] | 8.9 | 100 | Tosun, H., Mirata, T., Mollamahmutoglu, M. and N. S. Colakoglu. 1999. “Shear strength of gravel and rockfill measured in triaxial and prismatic wedge shear tests.” Electronic Journal of Geotechnical Engineering, Vol. 4, Paper No. 9903.
895 | 2014 | Ovalle et al (2014) | CP1 | 1 | Europe | France | Prefontaines | Quarry | Calcareous quarried | TRX | 150 |  |  | 1000 | 1500 | 100 | 0 | 0 |  | 11.27215 | 15.72634 | 18.18248 | 20.11619 | 31.61822 | 40 | 1.784592 | 1.090694 |  |  |  | 45.65% |  |  | 0.84 |  | 0.1 | 0.6716186 | 0.1958591 | 0.2135553 | [8 empty] | Ovalle, C., E. Frossard, C. Dano, W. Hu, S. Maiolino, and P.-Y. Hicher. 2014. “The effect of size on the strength of coarse rock aggregates and large rockfill samples through experimental data.” Acta Mech. 225 (8): 2199–2216. https://doi.org/10.1007/s00707-014-1127-z.
896 | 2014 | Ovalle et al (2014) | CP1 | 2 | Europe | France | Prefontaines | Quarry | Calcareous quarried | TRX | 150 |  |  | 1000 | 1500 | 100 | 0 | 0 |  | 11.27215 | 15.72634 | 18.18248 | 20.11619 | 31.61822 | 40 | 1.784592 | 1.090694 |  |  |  | 45.65% |  |  | 0.84 |  | 0.2 | 1.110008 | 0.3720913 | 0.3563553 | [8 empty] | Ovalle, C., E. Frossard, C. Dano, W. Hu, S. Maiolino, and P.-Y. Hicher. 2014. “The effect of size on the strength of coarse rock aggregates and large rockfill samples through experimental data.” Acta Mech. 225 (8): 2199–2216. https://doi.org/10.1007/s00707-014-1127-z.
897 | 2014 | Ovalle et al (2014) | CP1 | 3 | Europe | France | Prefontaines | Quarry | Calcareous quarried | TRX | 150 |  |  | 1000 | 1500 | 100 | 0 | 0 |  | 11.27215 | 15.72634 | 18.18248 | 20.11619 | 31.61822 | 40 | 1.784592 | 1.090694 |  |  |  | 45.65% |  |  | 0.84 |  | 0.4 | 1.9171 | 0.7207777 | 0.6194784 | [8 empty] | Ovalle, C., E. Frossard, C. Dano, W. Hu, S. Maiolino, and P.-Y. Hicher. 2014. “The effect of size on the strength of coarse rock aggregates and large rockfill samples through experimental data.” Acta Mech. 225 (8): 2199–2216. https://doi.org/10.1007/s00707-014-1127-z.
898 | 2014 | Ovalle et al (2014) | CP2 | 1 | Europe | France | Prefontaines | Quarry | Calcareous quarried | TRX | 150 |  |  | 1000 | 1500 | 100 | 0 | 0 |  | 46.70016 | 63.56929 | 72.08284 | 80.68432 | 113.29837 | 160 | 1.72771 | 1.072475 |  |  |  | 47.09% |  |  | 0.89 |  | 0.2 | 0.9585499 | 0.3576052 | 0.3077532 | [8 empty] | Ovalle, C., E. Frossard, C. Dano, W. Hu, S. Maiolino, and P.-Y. Hicher. 2014. “The effect of size on the strength of coarse rock aggregates and large rockfill samples through experimental data.” Acta Mech. 225 (8): 2199–2216. https://doi.org/10.1007/s00707-014-1127-z.
899 | 2014 | Ovalle et al (2014) | CP2 | 2 | Europe | France | Prefontaines | Quarry | Calcareous quarried | TRX | 150 |  |  | 1000 | 1500 | 100 | 0 | 0 |  | 46.70016 | 63.56929 | 72.08284 | 80.68432 | 113.29837 | 160 | 1.72771 | 1.072475 |  |  |  | 47.09% |  |  | 0.89 |  | 0.4 | 1.70404 | 0.6994049 | 0.5484456 | [8 empty] | Ovalle, C., E. Frossard, C. Dano, W. Hu, S. Maiolino, and P.-Y. Hicher. 2014. “The effect of size on the strength of coarse rock aggregates and large rockfill samples through experimental data.” Acta Mech. 225 (8): 2199–2216. https://doi.org/10.1007/s00707-014-1127-z.
900 | 2014 | Ovalle et al (2014) | STV1 | 1 | Europe | France | Orne | Quarry | Quartzite shale rock | TRX | 70 |  |  | 1000 | 1500 | 89.13016 | 10.86802 | 0 |  | 4.53649 | 9.97275 | 14.69062 | 18.22844 | 29.18121 | 40 | 4.018181 | 1.202709 |  |  |  | 33.33% |  |  | 0.5 |  | 0.1 | 0.8880638 | 0.2186946 | 0.2818696 | [8 empty] | Ovalle, C., E. Frossard, C. Dano, W. Hu, S. Maiolino, and P.-Y. Hicher. 2014. “The effect of size on the strength of coarse rock aggregates and large rockfill samples through experimental data.” Acta Mech. 225 (8): 2199–2216. https://doi.org/10.1007/s00707-014-1127-z.
901 | 2014 | Ovalle et al (2014) | STV1 | 2 | Europe | France | Orne | Quarry | Quartzite shale rock | TRX | 70 |  |  | 1000 | 1500 | 89.13016 | 10.86802 | 0 |  | 4.53649 | 9.97275 | 14.69062 | 18.22844 | 29.18121 | 40 | 4.018181 | 1.202709 |  |  |  | 33.33% |  |  | 0.5 |  | 0.2 | 1.322518 | 0.3990097 | 0.428704 | [8 empty] | Ovalle, C., E. Frossard, C. Dano, W. Hu, S. Maiolino, and P.-Y. Hicher. 2014. “The effect of size on the strength of coarse rock aggregates and large rockfill samples through experimental data.” Acta Mech. 225 (8): 2199–2216. https://doi.org/10.1007/s00707-014-1127-z.
902 | 2014 | Ovalle et al (2014) | STV1 | 3 | Europe | France | Orne | Quarry | Quartzite shale rock | TRX | 70 |  |  | 1000 | 1500 | 89.13016 | 10.86802 | 0 |  | 4.53649 | 9.97275 | 14.69062 | 18.22844 | 29.18121 | 40 | 4.018181 | 1.202709 |  |  |  | 33.33% |  |  | 0.5 |  | 0.3 | 1.757189 | 0.582245 | 0.5758663 | [8 empty] | Ovalle, C., E. Frossard, C. Dano, W. Hu, S. Maiolino, and P.-Y. Hicher. 2014. “The effect of size on the strength of coarse rock aggregates and large rockfill samples through experimental data.” Acta Mech. 225 (8): 2199–2216. https://doi.org/10.1007/s00707-014-1127-z.
903 | 2014 | Ovalle et al (2014) | STV1 | 4 | Europe | France | Orne | Quarry | Quartzite shale rock | TRX | 70 |  |  | 1000 | 1500 | 89.13016 | 10.86802 | 0 |  | 4.53649 | 9.97275 | 14.69062 | 18.22844 | 29.18121 | 40 | 4.018181 | 1.202709 |  |  |  | 33.33% |  |  | 0.5 |  | 0.4 | 2.263677 | 0.7827078 | 0.752847 | [8 empty] | Ovalle, C., E. Frossard, C. Dano, W. Hu, S. Maiolino, and P.-Y. Hicher. 2014. “The effect of size on the strength of coarse rock aggregates and large rockfill samples through experimental data.” Acta Mech. 225 (8): 2199–2216. https://doi.org/10.1007/s00707-014-1127-z.
904 | 2014 | Ovalle et al (2014) | STV2 | 1 | Europe | France | Orne | Quarry | Quartzite shale rock | TRX | 70 |  |  | 1000 | 1500 | 99.21362 | 0.7845639 | 0 |  | 18.11035 | 40.75523 | 60.11362 | 75.36995 |  | 160 | 4.161706 | 1.216863 |  |  |  | 34.64% |  |  | 0.53 |  | 0.2 | 1.200917 | 0.3925412 | 0.3945194 | [8 empty] | Ovalle, C., E. Frossard, C. Dano, W. Hu, S. Maiolino, and P.-Y. Hicher. 2014. “The effect of size on the strength of coarse rock aggregates and large rockfill samples through experimental data.” Acta Mech. 225 (8): 2199–2216. https://doi.org/10.1007/s00707-014-1127-z.
905 | 2014 | Ovalle et al (2014) | STV2 | 2 | Europe | France | Orne | Quarry | Quartzite shale rock | TRX | 70 |  |  | 1000 | 1500 | 99.21362 | 0.7845639 | 0 |  | 18.11035 | 40.75523 | 60.11362 | 75.36995 |  | 160 | 4.161706 | 1.216863 |  |  |  | 34.64% |  |  | 0.53 |  | 0.3 | 1.665012 | 0.5852259 | 0.5549622 | [8 empty] | Ovalle, C., E. Frossard, C. Dano, W. Hu, S. Maiolino, and P.-Y. Hicher. 2014. “The effect of size on the strength of coarse rock aggregates and large rockfill samples through experimental data.” Acta Mech. 225 (8): 2199–2216. https://doi.org/10.1007/s00707-014-1127-z.
906 | 2014 | Ovalle et al (2014) | STV2 | 3 | Europe | France | Orne | Quarry | Quartzite shale rock | TRX | 70 |  |  | 1000 | 1500 | 99.21362 | 0.7845639 | 0 |  | 18.11035 | 40.75523 | 60.11362 | 75.36995 |  | 160 | 4.161706 | 1.216863 |  |  |  | 34.64% |  |  | 0.53 |  | 0.4 | 1.952953 | 0.7420259 | 0.6435591 | [8 empty] | Ovalle, C., E. Frossard, C. Dano, W. Hu, S. Maiolino, and P.-Y. Hicher. 2014. “The effect of size on the strength of coarse rock aggregates and large rockfill samples through experimental data.” Acta Mech. 225 (8): 2199–2216. https://doi.org/10.1007/s00707-014-1127-z.
907 | 2014 | Xiao et al. (2014) | e=0.189 | 1 | Asia | China | Tacheng Hydropower Station | Alluvium | Gravel | TRX | 106.5 | R-SR | 3 | 300 | 600 | 96 | 2 | 2 |  |  |  | 23.1 |  |  | 60 | 5.54 | 1.32 |  |  | 22.2687 | 0.1589571 |  |  | 0.189 | 0.167 | 0.4 | 2.305102 | 0.731262 | 0.7220481 | [8 empty] | Xiao, Y., H. Liu, Y. Chen, and J. Jiang. 2014. “Strength and deformation of rockfill material based on large-scale triaxial compression tests. I: Influences of density and pressure.” J. Geotech. Geoenviron. Eng. 140 (12), 04014070. https://doi.org/10.1061/(ASCE)GT.1943-5606.0001176.
908 | 2014 | Xiao et al. (2014) | e=0.189 | 2 | Asia | China | Tacheng Hydropower Station | Alluvium | Gravel | TRX | 106.5 | R-SR | 3 | 300 | 600 | 96 | 2 | 2 |  |  |  | 23.1 |  |  | 60 | 5.54 | 1.32 |  |  | 22.2687 | 0.1589571 |  |  | 0.189 | 0.167 | 0.8 | 4.093154 | 1.424319 | 1.290815 | [8 empty] | Xiao, Y., H. Liu, Y. Chen, and J. Jiang. 2014. “Strength and deformation of rockfill material based on large-scale triaxial compression tests. I: Influences of density and pressure.” J. Geotech. Geoenviron. Eng. 140 (12), 04014070. https://doi.org/10.1061/(ASCE)GT.1943-5606.0001176.
909 | 2014 | Xiao et al. (2014) | e=0.189 | 3 | Asia | China | Tacheng Hydropower Station | Alluvium | Gravel | TRX | 106.5 | R-SR | 3 | 300 | 600 | 96 | 2 | 2 |  |  |  | 23.1 |  |  | 60 | 5.54 | 1.32 |  |  | 22.2687 | 0.1589571 |  |  | 0.189 | 0.167 | 1.6 | 7.334835 | 2.777867 | 2.316787 | [8 empty] | Xiao, Y., H. Liu, Y. Chen, and J. Jiang. 2014. “Strength and deformation of rockfill material based on large-scale triaxial compression tests. I: Influences of density and pressure.” J. Geotech. Geoenviron. Eng. 140 (12), 04014070. https://doi.org/10.1061/(ASCE)GT.1943-5606.0001176.
910 | 2014 | Xiao et al. (2014) | e=0.244 | 1 | Asia | China | Tacheng Hydropower Station | Alluvium | Gravel | TRX | 106.5 | R-SR | 3 | 300 | 600 | 96 | 2 | 2 |  |  |  | 23.1 |  |  | 60 | 5.54 | 1.32 |  |  | 21.2877 | 0.1961415 |  |  | 0.244 | 0.167 | 0.4 | 2.22974 | 0.7168615 | 0.6923677 | [8 empty] | Xiao, Y., H. Liu, Y. Chen, and J. Jiang. 2014. “Strength and deformation of rockfill material based on large-scale triaxial compression tests. I: Influences of density and pressure.” J. Geotech. Geoenviron. Eng. 140 (12), 04014070. https://doi.org/10.1061/(ASCE)GT.1943-5606.0001176.
911 | 2014 | Xiao et al. (2014) | e=0.244 | 2 | Asia | China | Tacheng Hydropower Station | Alluvium | Gravel | TRX | 106.5 | R-SR | 3 | 300 | 600 | 96 | 2 | 2 |  |  |  | 23.1 |  |  | 60 | 5.54 | 1.32 |  |  | 21.2877 | 0.1961415 |  |  | 0.244 | 0.167 | 0.8 | 4.132034 | 1.426092 | 1.301602 | [8 empty] | Xiao, Y., H. Liu, Y. Chen, and J. Jiang. 2014. “Strength and deformation of rockfill material based on large-scale triaxial compression tests. I: Influences of density and pressure.” J. Geotech. Geoenviron. Eng. 140 (12), 04014070. https://doi.org/10.1061/(ASCE)GT.1943-5606.0001176.
912 | 2014 | Xiao et al. (2014) | e=0.244 | 3 | Asia | China | Tacheng Hydropower Station | Alluvium | Gravel | TRX | 106.5 | R-SR | 3 | 300 | 600 | 96 | 2 | 2 |  |  |  | 23.1 |  |  | 60 | 5.54 | 1.32 |  |  | 21.2877 | 0.1961415 |  |  | 0.244 | 0.167 | 1.6 | 7.334835 | 2.763314 | 2.306104 | [8 empty] | Xiao, Y., H. Liu, Y. Chen, and J. Jiang. 2014. “Strength and deformation of rockfill material based on large-scale triaxial compression tests. I: Influences of density and pressure.” J. Geotech. Geoenviron. Eng. 140 (12), 04014070. https://doi.org/10.1061/(ASCE)GT.1943-5606.0001176.
913 | 2014 | Xiao et al. (2014) | e=0.285 | 1 | Asia | China | Tacheng Hydropower Station | Alluvium | Gravel | TRX | 106.5 | R-SR | 3 | 300 | 600 | 96 | 2 | 2 |  |  |  | 23.1 |  |  | 60 | 5.54 | 1.32 |  |  | 20.601 | 0.2217899 |  |  | 0.285 | 0.167 | 0.4 | 2.121781 | 0.7106748 | 0.6621141 | [8 empty] | Xiao, Y., H. Liu, Y. Chen, and J. Jiang. 2014. “Strength and deformation of rockfill material based on large-scale triaxial compression tests. I: Influences of density and pressure.” J. Geotech. Geoenviron. Eng. 140 (12), 04014070. https://doi.org/10.1061/(ASCE)GT.1943-5606.0001176.
914 | 2014 | Xiao et al. (2014) | e=0.285 | 2 | Asia | China | Tacheng Hydropower Station | Alluvium | Gravel | TRX | 106.5 | R-SR | 3 | 300 | 600 | 96 | 2 | 2 |  |  |  | 23.1 |  |  | 60 | 5.54 | 1.32 |  |  | 20.601 | 0.2217899 |  |  | 0.285 | 0.167 | 0.8 | 4.022504 | 1.43325 | 1.280486 | [8 empty] | Xiao, Y., H. Liu, Y. Chen, and J. Jiang. 2014. “Strength and deformation of rockfill material based on large-scale triaxial compression tests. I: Influences of density and pressure.” J. Geotech. Geoenviron. Eng. 140 (12), 04014070. https://doi.org/10.1061/(ASCE)GT.1943-5606.0001176.
915 | 2014 | Xiao et al. (2014) | e=0.285 | 3 | Asia | China | Tacheng Hydropower Station | Alluvium | Gravel | TRX | 106.5 | R-SR | 3 | 300 | 600 | 96 | 2 | 2 |  |  |  | 23.1 |  |  | 60 | 5.54 | 1.32 |  |  | 20.601 | 0.2217899 |  |  | 0.285 | 0.167 | 1.6 | 6.951288 | 2.73748 | 2.18932 | [8 empty] | Xiao, Y., H. Liu, Y. Chen, and J. Jiang. 2014. “Strength and deformation of rockfill material based on large-scale triaxial compression tests. I: Influences of density and pressure.” J. Geotech. Geoenviron. Eng. 140 (12), 04014070. https://doi.org/10.1061/(ASCE)GT.1943-5606.0001176.
916 | 2014 | Xiao et al. (2014) | e=0.317 | 1 | Asia | China | Tacheng Hydropower Station | Alluvium | Gravel | TRX | 106.5 | R-SR | 3 | 300 | 600 | 96 | 2 | 2 |  |  |  | 23.1 |  |  | 60 | 5.54 | 1.32 |  |  | 20.1105 | 0.2406986 |  |  | 0.317 | 0.167 | 0.4 | 2.026427 | 0.6932738 | 0.6252831 | [8 empty] | Xiao, Y., H. Liu, Y. Chen, and J. Jiang. 2014. “Strength and deformation of rockfill material based on large-scale triaxial compression tests. I: Influences of density and pressure.” J. Geotech. Geoenviron. Eng. 140 (12), 04014070. https://doi.org/10.1061/(ASCE)GT.1943-5606.0001176.
917 | 2014 | Xiao et al. (2014) | e=0.317 | 2 | Asia | China | Tacheng Hydropower Station | Alluvium | Gravel | TRX | 106.5 | R-SR | 3 | 300 | 600 | 96 | 2 | 2 |  |  |  | 23.1 |  |  | 60 | 5.54 | 1.32 |  |  | 20.1105 | 0.2406986 |  |  | 0.317 | 0.167 | 0.8 | 4.03385 | 1.43387 | 1.283763 | [8 empty] | Xiao, Y., H. Liu, Y. Chen, and J. Jiang. 2014. “Strength and deformation of rockfill material based on large-scale triaxial compression tests. I: Influences of density and pressure.” J. Geotech. Geoenviron. Eng. 140 (12), 04014070. https://doi.org/10.1061/(ASCE)GT.1943-5606.0001176.
918 | 2014 | Xiao et al. (2014) | e=0.317 | 3 | Asia | China | Tacheng Hydropower Station | Alluvium | Gravel | TRX | 106.5 | R-SR | 3 | 300 | 600 | 96 | 2 | 2 |  |  |  | 23.1 |  |  | 60 | 5.54 | 1.32 |  |  | 20.1105 | 0.2406986 |  |  | 0.317 | 0.167 | 1.6 | 6.98875 | 2.740736 | 2.201332 | [8 empty] | Xiao, Y., H. Liu, Y. Chen, and J. Jiang. 2014. “Strength and deformation of rockfill material based on large-scale triaxial compression tests. I: Influences of density and pressure.” J. Geotech. Geoenviron. Eng. 140 (12), 04014070. https://doi.org/10.1061/(ASCE)GT.1943-5606.0001176.
919 | 2016 | Alonso et al (2016) | Specimen 1 | 1 | Europe | Spain | Garraf mountain - Barcelona | Rockfill Dam | Slate | TRX | 31.9 |  |  | 250 | 500 | 97.71095 | 2 | 0 |  | 9.44793 | 18.23828 | 24.32239 | 27.63629 | 36.43631 | 40 | 2.925116 | 1.273947 | 2.754 | 20.63185 | 16.99166 | 37.11% |  |  | 0.59 |  | 0.3 | 1.42 | 0.5342349 | 0.4554965 | 20.36763 | -3.16395 | 15 | 0.287108 |  | 5.498922 |  | 100 | Alonso, E. E., Romero, E. E., and E. Ortega. 2016. "Yielding of rockfill in relative humidity-controlled triaxial experiments." Acta Geotechnica, 11, 455-477.
920 | 2016 | Alonso et al (2016) | Specimen 1 | 2 | Europe | Spain | Garraf mountain - Barcelona | Rockfill Dam | Slate | TRX | 31.9 |  |  | 250 | 500 | 97.71095 | 2 | 0 |  | 9.44793 | 18.23828 | 24.32239 | 27.63629 | 36.43631 | 40 | 2.925116 | 1.273947 | 2.754 | 20.63185 | 16.99166 | 37.11% |  |  | 0.59 |  | 0.5 | 2.19154 | 0.8796006 | 0.7057004 | 23.73289 | -7.14859 | 15 | 0.3876415 |  | 7.127408 |  | 100 | Alonso, E. E., Romero, E. E., and E. Ortega. 2016. "Yielding of rockfill in relative humidity-controlled triaxial experiments." Acta Geotechnica, 11, 455-477.
921 | 2016 | Alonso et al (2016) | Specimen 1 | 3 | Europe | Spain | Garraf mountain - Barcelona | Rockfill Dam | Slate | TRX | 31.9 |  |  | 250 | 500 | 97.71095 | 2 | 0 |  | 9.44793 | 18.23828 | 24.32239 | 27.63629 | 36.43631 | 40 | 2.925116 | 1.273947 | 2.754 | 20.63185 | 16.99166 | 37.11% |  |  | 0.59 |  | 0.8 | 3.11721 | 1.352112 | 0.9871838 | 20.19548 | -10.32745 | 15 | 0.5055659 |  | 11.4739 |  | 100 | Alonso, E. E., Romero, E. E., and E. Ortega. 2016. "Yielding of rockfill in relative humidity-controlled triaxial experiments." Acta Geotechnica, 11, 455-477.
922 | 2016 | Alonso et al (2016) | Specimen 2 | 1 | Europe | Spain | Garraf mountain - Barcelona | Rockfill Dam | Limestone | TRX | 146 |  |  | 250 | 500 | 97.71095 | 2 | 0 |  | 9.44793 | 18.23828 | 24.32239 | 27.63629 | 36.43631 | 40 | 2.925116 | 1.273947 | 2.76 | 20.99238 | 17.53601 | 35.23% |  |  | 0.544 |  | 0.3 | 1.91813 | 0.6947051 | 0.6949043 | 16.10013 | -3.09932 | 50 | 0.2867828 |  | 10.05042 |  | 100 | Alonso, E. E., Romero, E. E., and E. Ortega. 2016. "Yielding of rockfill in relative humidity-controlled triaxial experiments." Acta Geotechnica, 11, 455-477.
923 | 2016 | Alonso et al (2016) | Specimen 2 | 2 | Europe | Spain | Garraf mountain - Barcelona | Rockfill Dam | Limestone | TRX | 146 |  |  | 250 | 500 | 97.71095 | 2 | 0 |  | 9.44793 | 18.23828 | 24.32239 | 27.63629 | 36.43631 | 40 | 2.925116 | 1.273947 | 2.76 | 20.99238 | 17.53601 | 35.23% |  |  | 0.544 |  | 0.5 | 2.74421 | 1.11712 | 1.002053 | 11.29286 | -3.11658 | 50 | 0.3571802 |  | 19.87282 |  | 100 | Alonso, E. E., Romero, E. E., and E. Ortega. 2016. "Yielding of rockfill in relative humidity-controlled triaxial experiments." Acta Geotechnica, 11, 455-477.
924 | 2016 | Alonso et al (2016) | Specimen 2 | 3 | Europe | Spain | Garraf mountain - Barcelona | Rockfill Dam | Limestone | TRX | 146 |  |  | 250 | 500 | 97.71095 | 2 | 0 |  | 9.44793 | 18.23828 | 24.32239 | 27.63629 | 36.43631 | 40 | 2.925116 | 1.273947 | 2.76 | 20.99238 | 17.53601 | 35.23% |  |  | 0.544 |  | 1 | 3.55508 | 1.802123 | 1.185786 | 18.57427 | -2.82412 | 50 | 0.3170359 |  | 13.75602 |  | 100 | Alonso, E. E., Romero, E. E., and E. Ortega. 2016. "Yielding of rockfill in relative humidity-controlled triaxial experiments." Acta Geotechnica, 11, 455-477.
925 | 2018 | Andjelkovic et al (2018) | Sample 1 | 1 | Europe | Yugoslavia | Rovni dam rockfill - Yugoslavia | Rockfill | Limestone | DSB | 97 |  |  | 800 | 600 | [13 empty] | 20.5 |  | 24.24% |  |  | 0.32 |  |  |  | 0.25 | 0.26 | [8 empty] | Andjelkovic, V., Pavlovic, N., Lazarevic, Z., and S. Radovanovic. 2018. “Modelling of shear strength of rockfills used for the construction of rockfill dams.” Soils and foundations, 58 (4), 881-893. https://doi.org/10.1016/j.sandf.2018.04.002.
926 | 2018 | Andjelkovic et al (2018) | Sample 2 | 2 | Europe | Yugoslavia | Rovni dam rockfill - Yugoslavia | Rockfill | Limestone | DSB | 97 |  |  | 800 | 600 | [13 empty] | 20.5 |  | 24.24% |  |  | 0.32 |  |  |  | 0.52 | 0.46 | [8 empty] | Andjelkovic, V., Pavlovic, N., Lazarevic, Z., and S. Radovanovic. 2018. “Modelling of shear strength of rockfills used for the construction of rockfill dams.” Soils and foundations, 58 (4), 881-893. https://doi.org/10.1016/j.sandf.2018.04.002.
927 | 2018 | Andjelkovic et al (2018) | Sample 3 | 3 | Europe | Yugoslavia | Rovni dam rockfill - Yugoslavia | Rockfill | Limestone | DSB | 97 |  |  | 800 | 600 | [13 empty] | 20.5 |  | 24.24% |  |  | 0.32 |  |  |  | 1.04 | 0.8 | [8 empty] | Andjelkovic, V., Pavlovic, N., Lazarevic, Z., and S. Radovanovic. 2018. “Modelling of shear strength of rockfills used for the construction of rockfill dams.” Soils and foundations, 58 (4), 881-893. https://doi.org/10.1016/j.sandf.2018.04.002.
928 | 2018 | Andjelkovic et al (2018) | Sample 4 | 4 | Europe | Yugoslavia | Rovni dam rockfill - Yugoslavia | Rockfill | Limestone | DSB | 97 |  |  | 800 | 600 | [13 empty] | 20.5 |  | 24.24% |  |  | 0.32 |  |  |  | 2.09 | 1.39 | [8 empty] | Andjelkovic, V., Pavlovic, N., Lazarevic, Z., and S. Radovanovic. 2018. “Modelling of shear strength of rockfills used for the construction of rockfill dams.” Soils and foundations, 58 (4), 881-893. https://doi.org/10.1016/j.sandf.2018.04.002.
929 | 2020 | Ovalle et al. (2020) | 1 | 1 |  |  | ANR Pedra granite | Crushed | Granite | TRX |  | A |  | 1000 | [10 empty] | 160 | 2 |  |  |  |  | 0.4623656 |  |  | 0.86 |  | 0.1 | 0.511 | 0.1802257 | 0.1629006 |  |  | 15.7 | [5 empty] | Ovalle, C., Linero, S., Dano, C., Bard, E., Hicher, P.-Y., and R. Osses. 2020. “Data compilation from large drained compression triaxial tests on coarse crushable rockfill materials.” J. Geotech. Geoenviron. Eng. 146 (9), 06020013. https://doi.org/10.1061/(ASCE)GT.1943-5606.0002314.
930 | 2020 | Ovalle et al. (2020) | 1 | 2 |  |  | ANR Pedra granite | Crushed | Granite | TRX |  | A |  | 1000 | [10 empty] | 160 | 2 |  |  |  |  | 0.4565217 |  |  | 0.84 |  | 0.1 | 0.505 | 0.1790545 | 0.1605225 |  |  | 12.2 | [5 empty] | Ovalle, C., Linero, S., Dano, C., Bard, E., Hicher, P.-Y., and R. Osses. 2020. “Data compilation from large drained compression triaxial tests on coarse crushable rockfill materials.” J. Geotech. Geoenviron. Eng. 146 (9), 06020013. https://doi.org/10.1061/(ASCE)GT.1943-5606.0002314.
931 | 2020 | Ovalle et al. (2020) | 1 | 3 |  |  | ANR Pedra granite | Crushed | Granite | TRX |  | A |  | 1000 | [10 empty] | 160 | 2 |  |  |  |  | 0.4505495 |  |  | 0.82 |  | 0.198 | 0.886 | 0.3449547 | 0.2819737 |  |  | 18.4 | [5 empty] | Ovalle, C., Linero, S., Dano, C., Bard, E., Hicher, P.-Y., and R. Osses. 2020. “Data compilation from large drained compression triaxial tests on coarse crushable rockfill materials.” J. Geotech. Geoenviron. Eng. 146 (9), 06020013. https://doi.org/10.1061/(ASCE)GT.1943-5606.0002314.
932 | 2020 | Ovalle et al. (2020) | 2 | 1 |  |  | Ste. Cécile d'Andorge dam |  | Schist | TRX |  | SA |  | 1000 | [10 empty] | 160 | 60 |  |  |  |  | 0.2360581 |  |  | 0.309 |  | 0.102 | 0.56 | 0.1869271 | 0.178 |  |  | 10.9 | [5 empty] | Ovalle, C., Linero, S., Dano, C., Bard, E., Hicher, P.-Y., and R. Osses. 2020. “Data compilation from large drained compression triaxial tests on coarse crushable rockfill materials.” J. Geotech. Geoenviron. Eng. 146 (9), 06020013. https://doi.org/10.1061/(ASCE)GT.1943-5606.0002314.
933 | 2020 | Ovalle et al. (2020) | 2 | 2 |  |  | Ste. Cécile d'Andorge dam |  | Schist | TRX |  | SA |  | 1000 | [10 empty] | 160 | 60 |  |  |  |  | 0.2331288 |  |  | 0.304 |  | 0.198 | 0.965 | 0.3546179 | 0.3091872 |  |  | 14.7 | [5 empty] | Ovalle, C., Linero, S., Dano, C., Bard, E., Hicher, P.-Y., and R. Osses. 2020. “Data compilation from large drained compression triaxial tests on coarse crushable rockfill materials.” J. Geotech. Geoenviron. Eng. 146 (9), 06020013. https://doi.org/10.1061/(ASCE)GT.1943-5606.0002314.
934 | 2020 | Ovalle et al. (2020) | 2 | 3 |  |  | Ste. Cécile d'Andorge dam |  | Schist | TRX |  | SA |  | 1000 | [10 empty] | 160 | 60 |  |  |  |  | 0.2401216 |  |  | 0.316 |  | 0.301 | 1.331 | 0.5233322 | 0.4237577 |  |  | 16.4 | [5 empty] | Ovalle, C., Linero, S., Dano, C., Bard, E., Hicher, P.-Y., and R. Osses. 2020. “Data compilation from large drained compression triaxial tests on coarse crushable rockfill materials.” J. Geotech. Geoenviron. Eng. 146 (9), 06020013. https://doi.org/10.1061/(ASCE)GT.1943-5606.0002314.
935 | 2020 | Ovalle et al. (2020) | 3 | 1 | Australia | Australia | Pilbara | Colluviual Sediment | Crushed Colluvial BIF | TRX |  |  |  | 1000 | [10 empty] | 152 | 18 |  |  |  |  | 0.3548387 |  |  | 0.55 |  | 0.25 | 1.528 | 0.4624191 | 0.4757623 |  |  | 17.8 |  |  | 4 |  |  | Ovalle, C., Linero, S., Dano, C., Bard, E., Hicher, P.-Y., and R. Osses. 2020. “Data compilation from large drained compression triaxial tests on coarse crushable rockfill materials.” J. Geotech. Geoenviron. Eng. 146 (9), 06020013. https://doi.org/10.1061/(ASCE)GT.1943-5606.0002314.
936 | 2020 | Ovalle et al. (2020) | 3 | 2 | Australia | Australia | Pilbara | Colluviual Sediment | Crushed Colluvial BIF | TRX |  |  |  | 1000 | [10 empty] | 152 | 18 |  |  |  |  | 0.3548387 |  |  | 0.55 |  | 0.5 | 2.72 | 0.8945428 | 0.8486584 |  |  | 29.2 |  |  | 11 |  |  | Ovalle, C., Linero, S., Dano, C., Bard, E., Hicher, P.-Y., and R. Osses. 2020. “Data compilation from large drained compression triaxial tests on coarse crushable rockfill materials.” J. Geotech. Geoenviron. Eng. 146 (9), 06020013. https://doi.org/10.1061/(ASCE)GT.1943-5606.0002314.
937 | 2020 | Ovalle et al. (2020) | 3 | 3 | Australia | Australia | Pilbara | Colluviual Sediment | Crushed Colluvial BIF | TRX |  |  |  | 1000 | [10 empty] | 152 | 18 |  |  |  |  | 0.3548387 |  |  | 0.55 |  | 1 | 4.61 | 1.683827 | 1.414565 |  |  | 42.7 |  |  | 14 |  |  | Ovalle, C., Linero, S., Dano, C., Bard, E., Hicher, P.-Y., and R. Osses. 2020. “Data compilation from large drained compression triaxial tests on coarse crushable rockfill materials.” J. Geotech. Geoenviron. Eng. 146 (9), 06020013. https://doi.org/10.1061/(ASCE)GT.1943-5606.0002314.
938 | 2020 | Ovalle et al. (2020) | 3 | 4 | Australia | Australia | Pilbara | Colluviual Sediment | Crushed Colluvial BIF | TRX |  |  |  | 1000 | [10 empty] | 152 | 18 |  |  |  |  | 0.3548387 |  |  | 0.55 |  | 2 | 9.04 | 3.417235 | 2.822902 |  |  | 64.1 | [5 empty] | Ovalle, C., Linero, S., Dano, C., Bard, E., Hicher, P.-Y., and R. Osses. 2020. “Data compilation from large drained compression triaxial tests on coarse crushable rockfill materials.” J. Geotech. Geoenviron. Eng. 146 (9), 06020013. https://doi.org/10.1061/(ASCE)GT.1943-5606.0002314.